## Sheet1
| Time | Voltage (V) | Current Load (A) | Watts (W)
0 | 0 | 4.190061 | 2 | 0
1 | 0.5017259 | 4.190058 | 2 | 8.380116
2 | 5.78182 | 4.1489 | 2 | 8.2978
3 | 11.05223 | 4.13646 | 2 | 8.27292
4 | 16.33236 | 4.12924 | 2 | 8.25848
5 | 21.60253 | 4.123764 | 2 | 8.247528
6 | 26.89178 | 4.119223 | 2 | 8.238446
7 | 32.16255 | 4.115288 | 2 | 8.230576
8 | 37.44329 | 4.111785 | 2 | 8.22357
9 | 42.7234 | 4.108594 | 2 | 8.217188
10 | 48.00367 | 4.10565 | 2 | 8.2113
11 | 53.29375 | 4.102904 | 2 | 8.205808
12 | 58.57303 | 4.100301 | 2 | 8.200602
13 | 63.86424 | 4.097852 | 2 | 8.195704
14 | 69.1444 | 4.09552 | 2 | 8.19104
15 | 74.4246 | 4.093298 | 2 | 8.186596
16 | 79.70478 | 4.091163 | 2 | 8.182326
17 | 84.97498 | 4.089115 | 2 | 8.17823
18 | 90.24514 | 4.087147 | 2 | 8.174294
19 | 95.52506 | 4.085239 | 2 | 8.170478
20 | 100.8048 | 4.083405 | 2 | 8.16681
21 | 106.0849 | 4.081637 | 2 | 8.163274
22 | 111.3758 | 4.079913 | 2 | 8.159826
23 | 116.6558 | 4.078261 | 2 | 8.156522
24 | 121.9452 | 4.076646 | 2 | 8.153292
25 | 127.2154 | 4.075092 | 2 | 8.150184
26 | 132.4962 | 4.073573 | 2 | 8.147146
27 | 137.7666 | 4.072113 | 2 | 8.144226
28 | 143.0568 | 4.070682 | 2 | 8.141364
29 | 148.337 | 4.069295 | 2 | 8.13859
30 | 153.6172 | 4.067951 | 2 | 8.135902
31 | 158.9073 | 4.06664 | 2 | 8.13328
32 | 164.1876 | 4.065349 | 2 | 8.130698
33 | 169.4782 | 4.064106 | 2 | 8.128212
34 | 174.7679 | 4.0629 | 2 | 8.1258
35 | 180.0583 | 4.061718 | 2 | 8.123436
36 | 185.3383 | 4.060569 | 2 | 8.121138
37 | 190.6186 | 4.059443 | 2 | 8.118886
38 | 195.8888 | 4.05835 | 2 | 8.1167
39 | 201.1789 | 4.057286 | 2 | 8.114572
40 | 206.4691 | 4.056245 | 2 | 8.11249
41 | 211.7494 | 4.055226 | 2 | 8.110452
42 | 217.0295 | 4.054234 | 2 | 8.108468
43 | 222.3191 | 4.053261 | 2 | 8.106522
44 | 227.5997 | 4.052318 | 2 | 8.104636
45 | 232.8903 | 4.051394 | 2 | 8.102788
46 | 238.1701 | 4.050494 | 2 | 8.100988
47 | 243.4598 | 4.049613 | 2 | 8.099226
48 | 248.7398 | 4.048755 | 2 | 8.09751
49 | 254.0308 | 4.047907 | 2 | 8.095814
50 | 259.3108 | 4.047093 | 2 | 8.094186
51 | 264.6114 | 4.046278 | 2 | 8.092556
52 | 269.911 | 4.045495 | 2 | 8.09099
53 | 275.2215 | 4.044733 | 2 | 8.089466
54 | 280.5114 | 4.043979 | 2 | 8.087958
55 | 285.8121 | 4.043244 | 2 | 8.086488
56 | 291.1215 | 4.042521 | 2 | 8.085042
57 | 296.4125 | 4.04182 | 2 | 8.08364
58 | 301.7123 | 4.041132 | 2 | 8.082264
59 | 307.0223 | 4.040453 | 2 | 8.080906
60 | 312.3021 | 4.039801 | 2 | 8.079602
61 | 317.6031 | 4.039142 | 2 | 8.078284
62 | 322.883 | 4.038512 | 2 | 8.077024
63 | 328.1732 | 4.037886 | 2 | 8.075772
64 | 333.4637 | 4.037282 | 2 | 8.074564
65 | 338.763 | 4.036684 | 2 | 8.073368
66 | 344.0539 | 4.036102 | 2 | 8.072204
67 | 349.3334 | 4.035526 | 2 | 8.071052
68 | 354.6341 | 4.034968 | 2 | 8.069936
69 | 359.9444 | 4.034417 | 2 | 8.068834
70 | 365.2446 | 4.033869 | 2 | 8.067738
71 | 370.5435 | 4.03334 | 2 | 8.06668
72 | 375.8342 | 4.032819 | 2 | 8.065638
73 | 381.1142 | 4.032318 | 2 | 8.064636
74 | 386.4052 | 4.031807 | 2 | 8.063614
75 | 391.6954 | 4.031315 | 2 | 8.06263
76 | 396.9859 | 4.030849 | 2 | 8.061698
77 | 402.2859 | 4.030371 | 2 | 8.060742
78 | 407.5762 | 4.0299 | 2 | 8.0598
79 | 412.8657 | 4.029448 | 2 | 8.058896
80 | 418.1761 | 4.028989 | 2 | 8.057978
81 | 423.4568 | 4.028543 | 2 | 8.057086
82 | 428.7668 | 4.028104 | 2 | 8.056208
83 | 434.0673 | 4.027681 | 2 | 8.055362
84 | 439.3665 | 4.02726 | 2 | 8.05452
85 | 444.667 | 4.026844 | 2 | 8.053688
86 | 449.9673 | 4.026434 | 2 | 8.052868
87 | 455.2776 | 4.02604 | 2 | 8.05208
88 | 460.578 | 4.025647 | 2 | 8.051294
89 | 465.8878 | 4.025259 | 2 | 8.050518
90 | 471.1883 | 4.024876 | 2 | 8.049752
91 | 476.4887 | 4.024503 | 2 | 8.049006
92 | 481.7889 | 4.024137 | 2 | 8.048274
93 | 487.0778 | 4.023761 | 2 | 8.047522
94 | 492.3784 | 4.023416 | 2 | 8.046832
95 | 497.6689 | 4.023065 | 2 | 8.04613
96 | 502.9794 | 4.022715 | 2 | 8.04543
97 | 508.2894 | 4.022361 | 2 | 8.044722
98 | 513.5794 | 4.02202 | 2 | 8.04404
99 | 518.8799 | 4.021684 | 2 | 8.043368
100 | 524.1701 | 4.02136 | 2 | 8.04272
101 | 529.4693 | 4.02104 | 2 | 8.04208
102 | 534.7702 | 4.020724 | 2 | 8.041448
103 | 540.0803 | 4.020409 | 2 | 8.040818
104 | 545.4008 | 4.020094 | 2 | 8.040188
105 | 550.6811 | 4.019786 | 2 | 8.039572
106 | 555.9712 | 4.019487 | 2 | 8.038974
107 | 561.2613 | 4.019181 | 2 | 8.038362
108 | 566.5513 | 4.018883 | 2 | 8.037766
109 | 571.842 | 4.018592 | 2 | 8.037184
110 | 577.1718 | 4.0183 | 2 | 8.0366
111 | 582.4729 | 4.018011 | 2 | 8.036022
112 | 587.7822 | 4.017719 | 2 | 8.035438
113 | 593.1125 | 4.017435 | 2 | 8.03487
114 | 598.4219 | 4.017156 | 2 | 8.034312
115 | 603.7126 | 4.016881 | 2 | 8.033762
116 | 609.0028 | 4.016604 | 2 | 8.033208
117 | 614.3032 | 4.016335 | 2 | 8.03267
118 | 619.6236 | 4.016065 | 2 | 8.03213
119 | 624.9336 | 4.015793 | 2 | 8.031586
120 | 630.2438 | 4.015521 | 2 | 8.031042
121 | 635.5336 | 4.015265 | 2 | 8.03053
122 | 640.8243 | 4.015004 | 2 | 8.030008
123 | 646.1143 | 4.01474 | 2 | 8.02948
124 | 651.4137 | 4.014491 | 2 | 8.028982
125 | 656.7144 | 4.014236 | 2 | 8.028472
126 | 662.0148 | 4.013987 | 2 | 8.027974
127 | 667.3146 | 4.013741 | 2 | 8.027482
128 | 672.6253 | 4.013485 | 2 | 8.02697
129 | 677.9154 | 4.013237 | 2 | 8.026474
130 | 683.2357 | 4.012993 | 2 | 8.025986
131 | 688.5465 | 4.012747 | 2 | 8.025494
132 | 693.8559 | 4.012504 | 2 | 8.025008
133 | 699.1462 | 4.01226 | 2 | 8.02452
134 | 704.4264 | 4.012024 | 2 | 8.024048
135 | 709.7168 | 4.01179 | 2 | 8.02358
136 | 715.0064 | 4.011552 | 2 | 8.023104
137 | 720.2957 | 4.011321 | 2 | 8.022642
138 | 725.6065 | 4.011086 | 2 | 8.022172
139 | 730.9077 | 4.010849 | 2 | 8.021698
140 | 736.1874 | 4.010612 | 2 | 8.021224
141 | 741.4884 | 4.010386 | 2 | 8.020772
142 | 746.7868 | 4.010155 | 2 | 8.02031
143 | 752.0781 | 4.009919 | 2 | 8.019838
144 | 757.3677 | 4.009682 | 2 | 8.019364
145 | 762.6679 | 4.009448 | 2 | 8.018896
146 | 767.9573 | 4.009221 | 2 | 8.018442
147 | 773.2485 | 4.008983 | 2 | 8.017966
148 | 778.5391 | 4.00876 | 2 | 8.01752
149 | 783.8293 | 4.008525 | 2 | 8.01705
150 | 789.1187 | 4.00829 | 2 | 8.01658
151 | 794.4091 | 4.008068 | 2 | 8.016136
152 | 799.6998 | 4.007841 | 2 | 8.015682
153 | 804.9891 | 4.007604 | 2 | 8.015208
154 | 810.2804 | 4.007375 | 2 | 8.01475
155 | 815.5609 | 4.007137 | 2 | 8.014274
156 | 820.8601 | 4.006902 | 2 | 8.013804
157 | 826.1503 | 4.006681 | 2 | 8.013362
158 | 831.451 | 4.006441 | 2 | 8.012882
159 | 836.7411 | 4.006211 | 2 | 8.012422
160 | 842.0304 | 4.005977 | 2 | 8.011954
161 | 847.3215 | 4.005737 | 2 | 8.011474
162 | 852.6116 | 4.005496 | 2 | 8.010992
163 | 857.9013 | 4.005256 | 2 | 8.010512
164 | 863.2121 | 4.005013 | 2 | 8.010026
165 | 868.5018 | 4.004785 | 2 | 8.00957
166 | 873.7921 | 4.004545 | 2 | 8.00909
167 | 879.0823 | 4.004299 | 2 | 8.008598
168 | 884.3825 | 4.004056 | 2 | 8.008112
169 | 889.6722 | 4.003813 | 2 | 8.007626
170 | 894.9628 | 4.003574 | 2 | 8.007148
171 | 900.2531 | 4.003327 | 2 | 8.006654
172 | 905.5434 | 4.003074 | 2 | 8.006148
173 | 910.8427 | 4.002817 | 2 | 8.005634
174 | 916.1333 | 4.002571 | 2 | 8.005142
175 | 921.4238 | 4.002316 | 2 | 8.004632
176 | 926.7138 | 4.002067 | 2 | 8.004134
177 | 932.0042 | 4.001808 | 2 | 8.003616
178 | 937.2844 | 4.001553 | 2 | 8.003106
179 | 942.5747 | 4.001293 | 2 | 8.002586
180 | 947.8645 | 4.00104 | 2 | 8.00208
181 | 953.1638 | 4.000768 | 2 | 8.001536
182 | 958.4753 | 4.000496 | 2 | 8.000992
183 | 963.7644 | 4.000242 | 2 | 8.000484
184 | 969.0857 | 3.999961 | 2 | 7.999922
185 | 974.3758 | 3.999699 | 2 | 7.999398
186 | 979.6755 | 3.999409 | 2 | 7.998818
187 | 984.9759 | 3.999138 | 2 | 7.998276
188 | 990.276 | 3.998853 | 2 | 7.997706
189 | 995.5669 | 3.998559 | 2 | 7.997118
190 | 1000.867 | 3.998276 | 2 | 7.996552
191 | 1006.157 | 3.997987 | 2 | 7.995974
192 | 1011.467 | 3.99769 | 2 | 7.99538
193 | 1016.767 | 3.997395 | 2 | 7.99479
194 | 1022.057 | 3.997083 | 2 | 7.994166
195 | 1027.347 | 3.996786 | 2 | 7.993572
196 | 1032.648 | 3.996473 | 2 | 7.992946
197 | 1037.948 | 3.996154 | 2 | 7.992308
198 | 1043.257 | 3.995837 | 2 | 7.991674
199 | 1048.559 | 3.995519 | 2 | 7.991038
200 | 1053.858 | 3.995188 | 2 | 7.990376
201 | 1059.159 | 3.994861 | 2 | 7.989722
202 | 1064.479 | 3.994533 | 2 | 7.989066
203 | 1069.778 | 3.994183 | 2 | 7.988366
204 | 1075.079 | 3.993839 | 2 | 7.987678
205 | 1080.38 | 3.993501 | 2 | 7.987002
206 | 1085.679 | 3.993141 | 2 | 7.986282
207 | 1090.979 | 3.992784 | 2 | 7.985568
208 | 1096.28 | 3.992424 | 2 | 7.984848
209 | 1101.59 | 3.992057 | 2 | 7.984114
210 | 1106.89 | 3.991676 | 2 | 7.983352
211 | 1112.18 | 3.991298 | 2 | 7.982596
212 | 1117.481 | 3.990919 | 2 | 7.981838
213 | 1122.781 | 3.990538 | 2 | 7.981076
214 | 1128.081 | 3.990135 | 2 | 7.98027
215 | 1133.381 | 3.989736 | 2 | 7.979472
216 | 1138.681 | 3.989336 | 2 | 7.978672
217 | 1143.991 | 3.988923 | 2 | 7.977846
218 | 1149.302 | 3.988508 | 2 | 7.977016
219 | 1154.593 | 3.988082 | 2 | 7.976164
220 | 1159.902 | 3.987659 | 2 | 7.975318
221 | 1165.202 | 3.987233 | 2 | 7.974466
222 | 1170.502 | 3.986789 | 2 | 7.973578
223 | 1175.802 | 3.98635 | 2 | 7.9727
224 | 1181.092 | 3.985902 | 2 | 7.971804
225 | 1186.383 | 3.985453 | 2 | 7.970906
226 | 1191.682 | 3.984993 | 2 | 7.969986
227 | 1196.983 | 3.984523 | 2 | 7.969046
228 | 1202.284 | 3.984061 | 2 | 7.968122
229 | 1207.584 | 3.98358 | 2 | 7.96716
230 | 1212.894 | 3.983098 | 2 | 7.966196
231 | 1218.194 | 3.982616 | 2 | 7.965232
232 | 1223.504 | 3.982114 | 2 | 7.964228
233 | 1228.814 | 3.981617 | 2 | 7.963234
234 | 1234.135 | 3.981109 | 2 | 7.962218
235 | 1239.435 | 3.9806 | 2 | 7.9612
236 | 1244.765 | 3.980079 | 2 | 7.960158
237 | 1250.065 | 3.979555 | 2 | 7.95911
238 | 1255.375 | 3.97902 | 2 | 7.95804
239 | 1260.676 | 3.978493 | 2 | 7.956986
240 | 1265.976 | 3.977948 | 2 | 7.955896
241 | 1271.276 | 3.977401 | 2 | 7.954802
242 | 1276.566 | 3.976853 | 2 | 7.953706
243 | 1281.866 | 3.9763 | 2 | 7.9526
244 | 1287.166 | 3.975733 | 2 | 7.951466
245 | 1292.477 | 3.975154 | 2 | 7.950308
246 | 1297.787 | 3.974576 | 2 | 7.949152
247 | 1303.088 | 3.974003 | 2 | 7.948006
248 | 1308.387 | 3.973408 | 2 | 7.946816
249 | 1313.677 | 3.972815 | 2 | 7.94563
250 | 1318.988 | 3.972216 | 2 | 7.944432
251 | 1324.297 | 3.971608 | 2 | 7.943216
252 | 1329.598 | 3.970996 | 2 | 7.941992
253 | 1334.898 | 3.970379 | 2 | 7.940758
254 | 1340.198 | 3.969753 | 2 | 7.939506
255 | 1345.499 | 3.969125 | 2 | 7.93825
256 | 1350.789 | 3.968497 | 2 | 7.936994
257 | 1356.089 | 3.967854 | 2 | 7.935708
258 | 1361.398 | 3.967212 | 2 | 7.934424
259 | 1366.739 | 3.966548 | 2 | 7.933096
260 | 1372.059 | 3.96589 | 2 | 7.93178
261 | 1377.359 | 3.965226 | 2 | 7.930452
262 | 1382.66 | 3.964551 | 2 | 7.929102
263 | 1387.96 | 3.963873 | 2 | 7.927746
264 | 1393.269 | 3.963198 | 2 | 7.926396
265 | 1398.58 | 3.962515 | 2 | 7.92503
266 | 1403.89 | 3.961814 | 2 | 7.923628
267 | 1409.211 | 3.96111 | 2 | 7.92222
268 | 1414.511 | 3.960408 | 2 | 7.920816
269 | 1419.82 | 3.959703 | 2 | 7.919406
270 | 1425.12 | 3.958992 | 2 | 7.917984
271 | 1430.441 | 3.958269 | 2 | 7.916538
272 | 1435.742 | 3.957537 | 2 | 7.915074
273 | 1441.042 | 3.956815 | 2 | 7.91363
274 | 1446.352 | 3.956084 | 2 | 7.912168
275 | 1451.661 | 3.955333 | 2 | 7.910666
276 | 1456.982 | 3.954591 | 2 | 7.909182
277 | 1462.273 | 3.95384 | 2 | 7.90768
278 | 1467.582 | 3.953086 | 2 | 7.906172
279 | 1472.893 | 3.952328 | 2 | 7.904656
280 | 1478.203 | 3.951555 | 2 | 7.90311
281 | 1483.503 | 3.950783 | 2 | 7.901566
282 | 1488.814 | 3.950005 | 2 | 7.90001
283 | 1494.134 | 3.949223 | 2 | 7.898446
284 | 1499.444 | 3.948443 | 2 | 7.896886
285 | 1504.744 | 3.947648 | 2 | 7.895296
286 | 1510.054 | 3.94685 | 2 | 7.8937
287 | 1515.374 | 3.946045 | 2 | 7.89209
288 | 1520.684 | 3.945239 | 2 | 7.890478
289 | 1526.005 | 3.944426 | 2 | 7.888852
290 | 1531.315 | 3.943614 | 2 | 7.887228
291 | 1536.615 | 3.942807 | 2 | 7.885614
292 | 1541.914 | 3.941988 | 2 | 7.883976
293 | 1547.225 | 3.94116 | 2 | 7.88232
294 | 1552.566 | 3.940337 | 2 | 7.880674
295 | 1557.886 | 3.9395 | 2 | 7.879
296 | 1563.206 | 3.938653 | 2 | 7.877306
297 | 1568.516 | 3.937818 | 2 | 7.875636
298 | 1573.816 | 3.936967 | 2 | 7.873934
299 | 1579.117 | 3.93612 | 2 | 7.87224
300 | 1584.417 | 3.935276 | 2 | 7.870552
301 | 1589.737 | 3.934408 | 2 | 7.868816
302 | 1595.056 | 3.933561 | 2 | 7.867122
303 | 1600.376 | 3.932696 | 2 | 7.865392
304 | 1605.708 | 3.931834 | 2 | 7.863668
305 | 1611.048 | 3.930969 | 2 | 7.861938
306 | 1616.358 | 3.930092 | 2 | 7.860184
307 | 1621.678 | 3.929229 | 2 | 7.858458
308 | 1626.988 | 3.928357 | 2 | 7.856714
309 | 1632.288 | 3.927488 | 2 | 7.854976
310 | 1637.588 | 3.926612 | 2 | 7.853224
311 | 1642.889 | 3.925732 | 2 | 7.851464
312 | 1648.208 | 3.924848 | 2 | 7.849696
313 | 1653.519 | 3.923977 | 2 | 7.847954
314 | 1658.829 | 3.923095 | 2 | 7.84619
315 | 1664.16 | 3.922205 | 2 | 7.84441
316 | 1669.479 | 3.921316 | 2 | 7.842632
317 | 1674.8 | 3.920425 | 2 | 7.84085
318 | 1680.11 | 3.919536 | 2 | 7.839072
319 | 1685.42 | 3.918648 | 2 | 7.837296
320 | 1690.72 | 3.917771 | 2 | 7.835542
321 | 1696.031 | 3.916878 | 2 | 7.833756
322 | 1701.341 | 3.915993 | 2 | 7.831986
323 | 1706.66 | 3.915102 | 2 | 7.830204
324 | 1711.981 | 3.914207 | 2 | 7.828414
325 | 1717.31 | 3.913311 | 2 | 7.826622
326 | 1722.623 | 3.912431 | 2 | 7.824862
327 | 1727.941 | 3.911536 | 2 | 7.823072
328 | 1733.252 | 3.910655 | 2 | 7.82131
329 | 1738.562 | 3.909771 | 2 | 7.819542
330 | 1743.872 | 3.908875 | 2 | 7.81775
331 | 1749.182 | 3.907989 | 2 | 7.815978
332 | 1754.502 | 3.907105 | 2 | 7.81421
333 | 1759.822 | 3.906216 | 2 | 7.812432
334 | 1765.162 | 3.905336 | 2 | 7.810672
335 | 1770.483 | 3.904459 | 2 | 7.808918
336 | 1775.803 | 3.903567 | 2 | 7.807134
337 | 1781.124 | 3.902697 | 2 | 7.805394
338 | 1786.434 | 3.901823 | 2 | 7.803646
339 | 1791.744 | 3.900949 | 2 | 7.801898
340 | 1797.044 | 3.900078 | 2 | 7.800156
341 | 1802.354 | 3.899209 | 2 | 7.798418
342 | 1807.674 | 3.898345 | 2 | 7.79669
343 | 1813.005 | 3.89747 | 2 | 7.79494
344 | 1818.335 | 3.896608 | 2 | 7.793216
345 | 1823.646 | 3.895748 | 2 | 7.791496
346 | 1828.945 | 3.894892 | 2 | 7.789784
347 | 1834.255 | 3.894039 | 2 | 7.788078
348 | 1839.575 | 3.893178 | 2 | 7.786356
349 | 1844.885 | 3.89233 | 2 | 7.78466
350 | 1850.186 | 3.891483 | 2 | 7.782966
351 | 1855.496 | 3.890641 | 2 | 7.781282
352 | 1860.796 | 3.889802 | 2 | 7.779604
353 | 1866.137 | 3.888958 | 2 | 7.777916
354 | 1871.457 | 3.888116 | 2 | 7.776232
355 | 1876.767 | 3.88729 | 2 | 7.77458
356 | 1882.067 | 3.88646 | 2 | 7.77292
357 | 1887.388 | 3.885637 | 2 | 7.771274
358 | 1892.696 | 3.884811 | 2 | 7.769622
359 | 1898.027 | 3.883994 | 2 | 7.767988
360 | 1903.347 | 3.883178 | 2 | 7.766356
361 | 1908.668 | 3.882362 | 2 | 7.764724
362 | 1913.998 | 3.88155 | 2 | 7.7631
363 | 1919.329 | 3.880751 | 2 | 7.761502
364 | 1924.658 | 3.879945 | 2 | 7.75989
365 | 1929.969 | 3.879151 | 2 | 7.758302
366 | 1935.299 | 3.878351 | 2 | 7.756702
367 | 1940.619 | 3.87756 | 2 | 7.75512
368 | 1945.939 | 3.876774 | 2 | 7.753548
369 | 1951.249 | 3.875992 | 2 | 7.751984
370 | 1956.569 | 3.87521 | 2 | 7.75042
371 | 1961.9 | 3.87443 | 2 | 7.74886
372 | 1967.219 | 3.873657 | 2 | 7.747314
373 | 1972.53 | 3.872889 | 2 | 7.745778
374 | 1977.851 | 3.87212 | 2 | 7.74424
375 | 1983.151 | 3.871361 | 2 | 7.742722
376 | 1988.461 | 3.870603 | 2 | 7.741206
377 | 1993.78 | 3.869864 | 2 | 7.739728
378 | 1999.101 | 3.869101 | 2 | 7.738202
379 | 2004.441 | 3.868355 | 2 | 7.73671
380 | 2009.781 | 3.86761 | 2 | 7.73522
381 | 2015.102 | 3.866872 | 2 | 7.733744
382 | 2020.422 | 3.866141 | 2 | 7.732282
383 | 2025.742 | 3.865414 | 2 | 7.730828
384 | 2031.052 | 3.864695 | 2 | 7.72939
385 | 2036.382 | 3.863973 | 2 | 7.727946
386 | 2041.703 | 3.863262 | 2 | 7.726524
387 | 2047.033 | 3.86255 | 2 | 7.7251
388 | 2052.353 | 3.861839 | 2 | 7.723678
389 | 2057.673 | 3.861129 | 2 | 7.722258
390 | 2062.993 | 3.860437 | 2 | 7.720874
391 | 2068.303 | 3.859741 | 2 | 7.719482
392 | 2073.624 | 3.859045 | 2 | 7.71809
393 | 2078.934 | 3.858371 | 2 | 7.716742
394 | 2084.244 | 3.857688 | 2 | 7.715376
395 | 2089.545 | 3.857012 | 2 | 7.714024
396 | 2094.884 | 3.856332 | 2 | 7.712664
397 | 2100.205 | 3.855657 | 2 | 7.711314
398 | 2105.515 | 3.854995 | 2 | 7.70999
399 | 2110.835 | 3.854323 | 2 | 7.708646
400 | 2116.145 | 3.853668 | 2 | 7.707336
401 | 2121.466 | 3.85301 | 2 | 7.70602
402 | 2126.776 | 3.85236 | 2 | 7.70472
403 | 2132.096 | 3.851713 | 2 | 7.703426
404 | 2137.426 | 3.851065 | 2 | 7.70213
405 | 2142.746 | 3.850429 | 2 | 7.700858
406 | 2148.056 | 3.849791 | 2 | 7.699582
407 | 2153.376 | 3.849158 | 2 | 7.698316
408 | 2158.697 | 3.848534 | 2 | 7.697068
409 | 2164.017 | 3.847916 | 2 | 7.695832
410 | 2169.347 | 3.847289 | 2 | 7.694578
411 | 2174.687 | 3.846679 | 2 | 7.693358
412 | 2179.998 | 3.846058 | 2 | 7.692116
413 | 2185.338 | 3.845449 | 2 | 7.690898
414 | 2190.658 | 3.844851 | 2 | 7.689702
415 | 2196.038 | 3.844239 | 2 | 7.688478
416 | 2201.347 | 3.843634 | 2 | 7.687268
417 | 2206.678 | 3.843037 | 2 | 7.686074
418 | 2212.008 | 3.842447 | 2 | 7.684894
419 | 2217.378 | 3.841848 | 2 | 7.683696
420 | 2222.719 | 3.841262 | 2 | 7.682524
421 | 2228.049 | 3.840686 | 2 | 7.681372
422 | 2233.369 | 3.840111 | 2 | 7.680222
423 | 2238.688 | 3.839531 | 2 | 7.679062
424 | 2244.02 | 3.838964 | 2 | 7.677928
425 | 2249.349 | 3.838393 | 2 | 7.676786
426 | 2254.69 | 3.837825 | 2 | 7.67565
427 | 2260.021 | 3.837266 | 2 | 7.674532
428 | 2265.34 | 3.836706 | 2 | 7.673412
429 | 2270.671 | 3.83615 | 2 | 7.6723
430 | 2275.991 | 3.835598 | 2 | 7.671196
431 | 2281.321 | 3.835042 | 2 | 7.670084
432 | 2286.671 | 3.834495 | 2 | 7.66899
433 | 2291.991 | 3.83395 | 2 | 7.6679
434 | 2297.332 | 3.833411 | 2 | 7.666822
435 | 2302.652 | 3.832871 | 2 | 7.665742
436 | 2307.982 | 3.832343 | 2 | 7.664686
437 | 2313.332 | 3.8318 | 2 | 7.6636
438 | 2318.662 | 3.831269 | 2 | 7.662538
439 | 2324.012 | 3.830734 | 2 | 7.661468
440 | 2329.363 | 3.830201 | 2 | 7.660402
441 | 2334.704 | 3.829673 | 2 | 7.659346
442 | 2340.022 | 3.82915 | 2 | 7.6583
443 | 2345.363 | 3.82862 | 2 | 7.65724
444 | 2350.693 | 3.828108 | 2 | 7.656216
445 | 2356.024 | 3.827584 | 2 | 7.655168
446 | 2361.364 | 3.82706 | 2 | 7.65412
447 | 2366.694 | 3.826542 | 2 | 7.653084
448 | 2372.024 | 3.826035 | 2 | 7.65207
449 | 2377.365 | 3.82552 | 2 | 7.65104
450 | 2382.694 | 3.825004 | 2 | 7.650008
451 | 2388.014 | 3.824494 | 2 | 7.648988
452 | 2393.355 | 3.82398 | 2 | 7.64796
453 | 2398.675 | 3.823471 | 2 | 7.646942
454 | 2404.055 | 3.822963 | 2 | 7.645926
455 | 2409.385 | 3.82246 | 2 | 7.64492
456 | 2414.725 | 3.821944 | 2 | 7.643888
457 | 2420.055 | 3.821441 | 2 | 7.642882
458 | 2425.396 | 3.820942 | 2 | 7.641884
459 | 2430.726 | 3.820434 | 2 | 7.640868
460 | 2436.056 | 3.819926 | 2 | 7.639852
461 | 2441.387 | 3.819419 | 2 | 7.638838
462 | 2446.726 | 3.818919 | 2 | 7.637838
463 | 2452.057 | 3.818415 | 2 | 7.63683
464 | 2457.387 | 3.817905 | 2 | 7.63581
465 | 2462.707 | 3.8174 | 2 | 7.6348
466 | 2468.037 | 3.816897 | 2 | 7.633794
467 | 2473.368 | 3.816389 | 2 | 7.632778
468 | 2478.688 | 3.815887 | 2 | 7.631774
469 | 2484.038 | 3.815373 | 2 | 7.630746
470 | 2489.367 | 3.814865 | 2 | 7.62973
471 | 2494.708 | 3.814357 | 2 | 7.628714
472 | 2500.028 | 3.813851 | 2 | 7.627702
473 | 2505.378 | 3.813338 | 2 | 7.626676
474 | 2510.709 | 3.812828 | 2 | 7.625656
475 | 2516.039 | 3.812316 | 2 | 7.624632
476 | 2521.359 | 3.811803 | 2 | 7.623606
477 | 2526.691 | 3.811295 | 2 | 7.62259
478 | 2532.04 | 3.810783 | 2 | 7.621566
479 | 2537.36 | 3.810261 | 2 | 7.620522
480 | 2542.699 | 3.809746 | 2 | 7.619492
481 | 2548.02 | 3.809227 | 2 | 7.618454
482 | 2553.37 | 3.808705 | 2 | 7.61741
483 | 2558.711 | 3.808196 | 2 | 7.616392
484 | 2564.041 | 3.807669 | 2 | 7.615338
485 | 2569.371 | 3.807145 | 2 | 7.61429
486 | 2574.701 | 3.806629 | 2 | 7.613258
487 | 2580.031 | 3.806103 | 2 | 7.612206
488 | 2585.351 | 3.805574 | 2 | 7.611148
489 | 2590.701 | 3.80505 | 2 | 7.6101
490 | 2596.022 | 3.804519 | 2 | 7.609038
491 | 2601.342 | 3.803988 | 2 | 7.607976
492 | 2606.672 | 3.803454 | 2 | 7.606908
493 | 2612.012 | 3.802911 | 2 | 7.605822
494 | 2617.332 | 3.80238 | 2 | 7.60476
495 | 2622.682 | 3.801838 | 2 | 7.603676
496 | 2628.023 | 3.801296 | 2 | 7.602592
497 | 2633.363 | 3.800756 | 2 | 7.601512
498 | 2638.693 | 3.800215 | 2 | 7.60043
499 | 2644.023 | 3.79967 | 2 | 7.59934
500 | 2649.343 | 3.799116 | 2 | 7.598232
501 | 2654.694 | 3.798571 | 2 | 7.597142
502 | 2660.024 | 3.798021 | 2 | 7.596042
503 | 2665.374 | 3.797457 | 2 | 7.594914
504 | 2670.704 | 3.796907 | 2 | 7.593814
505 | 2676.034 | 3.79634 | 2 | 7.59268
506 | 2681.385 | 3.795783 | 2 | 7.591566
507 | 2686.724 | 3.795214 | 2 | 7.590428
508 | 2692.065 | 3.794656 | 2 | 7.589312
509 | 2697.415 | 3.794091 | 2 | 7.588182
510 | 2702.745 | 3.793525 | 2 | 7.58705
511 | 2708.105 | 3.792952 | 2 | 7.585904
512 | 2713.436 | 3.792376 | 2 | 7.584752
513 | 2718.766 | 3.791802 | 2 | 7.583604
514 | 2724.116 | 3.791218 | 2 | 7.582436
515 | 2729.446 | 3.790642 | 2 | 7.581284
516 | 2734.777 | 3.790064 | 2 | 7.580128
517 | 2740.107 | 3.789483 | 2 | 7.578966
518 | 2745.427 | 3.788901 | 2 | 7.577802
519 | 2750.777 | 3.788301 | 2 | 7.576602
520 | 2756.107 | 3.787712 | 2 | 7.575424
521 | 2761.428 | 3.787116 | 2 | 7.574232
522 | 2766.758 | 3.786528 | 2 | 7.573056
523 | 2772.088 | 3.785937 | 2 | 7.571874
524 | 2777.418 | 3.785332 | 2 | 7.570664
525 | 2782.758 | 3.784733 | 2 | 7.569466
526 | 2788.078 | 3.784138 | 2 | 7.568276
527 | 2793.409 | 3.783536 | 2 | 7.567072
528 | 2798.739 | 3.782928 | 2 | 7.565856
529 | 2804.079 | 3.782326 | 2 | 7.564652
530 | 2809.399 | 3.781716 | 2 | 7.563432
531 | 2814.739 | 3.781102 | 2 | 7.562204
532 | 2820.07 | 3.780483 | 2 | 7.560966
533 | 2825.41 | 3.779868 | 2 | 7.559736
534 | 2830.74 | 3.77925 | 2 | 7.5585
535 | 2836.07 | 3.778636 | 2 | 7.557272
536 | 2841.41 | 3.778005 | 2 | 7.55601
537 | 2846.77 | 3.777376 | 2 | 7.554752
538 | 2852.101 | 3.776745 | 2 | 7.55349
539 | 2857.441 | 3.776116 | 2 | 7.552232
540 | 2862.781 | 3.775484 | 2 | 7.550968
541 | 2868.111 | 3.774848 | 2 | 7.549696
542 | 2873.451 | 3.774213 | 2 | 7.548426
543 | 2878.811 | 3.773561 | 2 | 7.547122
544 | 2884.162 | 3.772929 | 2 | 7.545858
545 | 2889.502 | 3.772287 | 2 | 7.544574
546 | 2894.861 | 3.77165 | 2 | 7.5433
547 | 2900.213 | 3.770997 | 2 | 7.541994
548 | 2905.553 | 3.770348 | 2 | 7.540696
549 | 2910.903 | 3.769702 | 2 | 7.539404
550 | 2916.232 | 3.769045 | 2 | 7.53809
551 | 2921.583 | 3.768392 | 2 | 7.536784
552 | 2926.924 | 3.767742 | 2 | 7.535484
553 | 2932.273 | 3.767081 | 2 | 7.534162
554 | 2937.643 | 3.766415 | 2 | 7.53283
555 | 2942.994 | 3.765747 | 2 | 7.531494
556 | 2948.344 | 3.765088 | 2 | 7.530176
557 | 2953.674 | 3.764418 | 2 | 7.528836
558 | 2959.045 | 3.763741 | 2 | 7.527482
559 | 2964.375 | 3.763081 | 2 | 7.526162
560 | 2969.725 | 3.762401 | 2 | 7.524802
561 | 2975.075 | 3.761719 | 2 | 7.523438
562 | 2980.425 | 3.761053 | 2 | 7.522106
563 | 2985.775 | 3.760377 | 2 | 7.520754
564 | 2991.115 | 3.759698 | 2 | 7.519396
565 | 2996.466 | 3.759025 | 2 | 7.51805
566 | 3001.816 | 3.758336 | 2 | 7.516672
567 | 3007.156 | 3.757659 | 2 | 7.515318
568 | 3012.496 | 3.756973 | 2 | 7.513946
569 | 3017.826 | 3.756292 | 2 | 7.512584
570 | 3023.156 | 3.755611 | 2 | 7.511222
571 | 3028.507 | 3.754936 | 2 | 7.509872
572 | 3033.847 | 3.75424 | 2 | 7.50848
573 | 3039.177 | 3.75356 | 2 | 7.50712
574 | 3044.507 | 3.752871 | 2 | 7.505742
575 | 3049.847 | 3.752177 | 2 | 7.504354
576 | 3055.198 | 3.751484 | 2 | 7.502968
577 | 3060.547 | 3.750792 | 2 | 7.501584
578 | 3065.888 | 3.750111 | 2 | 7.500222
579 | 3071.228 | 3.749413 | 2 | 7.498826
580 | 3076.568 | 3.748713 | 2 | 7.497426
581 | 3081.928 | 3.74802 | 2 | 7.49604
582 | 3087.288 | 3.747331 | 2 | 7.494662
583 | 3092.629 | 3.746618 | 2 | 7.493236
584 | 3097.979 | 3.745922 | 2 | 7.491844
585 | 3103.329 | 3.745229 | 2 | 7.490458
586 | 3108.669 | 3.744528 | 2 | 7.489056
587 | 3114.039 | 3.743829 | 2 | 7.487658
588 | 3119.39 | 3.743128 | 2 | 7.486256
589 | 3124.73 | 3.742433 | 2 | 7.484866
590 | 3130.07 | 3.741723 | 2 | 7.483446
591 | 3135.42 | 3.741022 | 2 | 7.482044
592 | 3140.781 | 3.740318 | 2 | 7.480636
593 | 3146.13 | 3.739617 | 2 | 7.479234
594 | 3151.47 | 3.738913 | 2 | 7.477826
595 | 3156.811 | 3.738211 | 2 | 7.476422
596 | 3162.161 | 3.73751 | 2 | 7.47502
597 | 3167.531 | 3.736795 | 2 | 7.47359
598 | 3172.871 | 3.736096 | 2 | 7.472192
599 | 3178.212 | 3.735386 | 2 | 7.470772
600 | 3183.551 | 3.73468 | 2 | 7.46936
601 | 3188.892 | 3.733981 | 2 | 7.467962
602 | 3194.252 | 3.733268 | 2 | 7.466536
603 | 3199.602 | 3.732559 | 2 | 7.465118
604 | 3204.953 | 3.731861 | 2 | 7.463722
605 | 3210.302 | 3.731148 | 2 | 7.462296
606 | 3215.643 | 3.730442 | 2 | 7.460884
607 | 3221.003 | 3.729719 | 2 | 7.459438
608 | 3226.343 | 3.72901 | 2 | 7.45802
609 | 3231.693 | 3.728297 | 2 | 7.456594
610 | 3237.023 | 3.727597 | 2 | 7.455194
611 | 3242.373 | 3.726885 | 2 | 7.45377
612 | 3247.744 | 3.726179 | 2 | 7.452358
613 | 3253.074 | 3.725463 | 2 | 7.450926
614 | 3258.404 | 3.724759 | 2 | 7.449518
615 | 3263.744 | 3.724054 | 2 | 7.448108
616 | 3269.084 | 3.723329 | 2 | 7.446658
617 | 3274.425 | 3.722626 | 2 | 7.445252
618 | 3279.755 | 3.721917 | 2 | 7.443834
619 | 3285.085 | 3.721206 | 2 | 7.442412
620 | 3290.415 | 3.7205 | 2 | 7.441
621 | 3295.735 | 3.719785 | 2 | 7.43957
622 | 3301.105 | 3.71907 | 2 | 7.43814
623 | 3306.445 | 3.718355 | 2 | 7.43671
624 | 3311.786 | 3.717648 | 2 | 7.435296
625 | 3317.116 | 3.716927 | 2 | 7.433854
626 | 3322.456 | 3.71622 | 2 | 7.43244
627 | 3327.797 | 3.715503 | 2 | 7.431006
628 | 3333.146 | 3.714792 | 2 | 7.429584
629 | 3338.486 | 3.714073 | 2 | 7.428146
630 | 3343.826 | 3.713366 | 2 | 7.426732
631 | 3349.167 | 3.71264 | 2 | 7.42528
632 | 3354.517 | 3.711922 | 2 | 7.423844
633 | 3359.847 | 3.711205 | 2 | 7.42241
634 | 3365.207 | 3.710482 | 2 | 7.420964
635 | 3370.558 | 3.709759 | 2 | 7.419518
636 | 3375.898 | 3.709038 | 2 | 7.418076
637 | 3381.258 | 3.708314 | 2 | 7.416628
638 | 3386.599 | 3.707597 | 2 | 7.415194
639 | 3391.959 | 3.706867 | 2 | 7.413734
640 | 3397.289 | 3.706146 | 2 | 7.412292
641 | 3402.649 | 3.70541 | 2 | 7.41082
642 | 3407.989 | 3.704681 | 2 | 7.409362
643 | 3413.33 | 3.703958 | 2 | 7.407916
644 | 3418.67 | 3.703232 | 2 | 7.406464
645 | 3424.02 | 3.702504 | 2 | 7.405008
646 | 3429.38 | 3.701768 | 2 | 7.403536
647 | 3434.73 | 3.701034 | 2 | 7.402068
648 | 3440.07 | 3.700306 | 2 | 7.400612
649 | 3445.4 | 3.699573 | 2 | 7.399146
650 | 3450.74 | 3.698839 | 2 | 7.397678
651 | 3456.091 | 3.698099 | 2 | 7.396198
652 | 3461.421 | 3.697368 | 2 | 7.394736
653 | 3466.791 | 3.696622 | 2 | 7.393244
654 | 3472.161 | 3.695884 | 2 | 7.391768
655 | 3477.592 | 3.69513 | 2 | 7.39026
656 | 3482.962 | 3.694384 | 2 | 7.388768
657 | 3488.332 | 3.693642 | 2 | 7.387284
658 | 3493.742 | 3.692904 | 2 | 7.385808
659 | 3499.092 | 3.692149 | 2 | 7.384298
660 | 3504.472 | 3.691408 | 2 | 7.382816
661 | 3509.883 | 3.690645 | 2 | 7.38129
662 | 3515.293 | 3.689886 | 2 | 7.379772
663 | 3520.682 | 3.689141 | 2 | 7.378282
664 | 3526.043 | 3.688384 | 2 | 7.376768
665 | 3531.413 | 3.687634 | 2 | 7.375268
666 | 3536.764 | 3.686885 | 2 | 7.37377
667 | 3542.134 | 3.686127 | 2 | 7.372254
668 | 3547.523 | 3.685366 | 2 | 7.370732
669 | 3553.024 | 3.684594 | 2 | 7.369188
670 | 3558.414 | 3.683826 | 2 | 7.367652
671 | 3563.795 | 3.683063 | 2 | 7.366126
672 | 3569.214 | 3.682307 | 2 | 7.364614
673 | 3574.595 | 3.681555 | 2 | 7.36311
674 | 3580.005 | 3.680775 | 2 | 7.36155
675 | 3585.415 | 3.680008 | 2 | 7.360016
676 | 3590.766 | 3.679247 | 2 | 7.358494
677 | 3596.155 | 3.678474 | 2 | 7.356948
678 | 3601.586 | 3.677697 | 2 | 7.355394
679 | 3606.996 | 3.676934 | 2 | 7.353868
680 | 3612.376 | 3.676167 | 2 | 7.352334
681 | 3617.756 | 3.675393 | 2 | 7.350786
682 | 3623.137 | 3.674625 | 2 | 7.34925
683 | 3628.527 | 3.673856 | 2 | 7.347712
684 | 3633.887 | 3.673085 | 2 | 7.34617
685 | 3639.287 | 3.672308 | 2 | 7.344616
686 | 3644.687 | 3.671536 | 2 | 7.343072
687 | 3650.156 | 3.670752 | 2 | 7.341504
688 | 3655.577 | 3.669972 | 2 | 7.339944
689 | 3661.018 | 3.669194 | 2 | 7.338388
690 | 3666.388 | 3.668421 | 2 | 7.336842
691 | 3671.768 | 3.667642 | 2 | 7.335284
692 | 3677.119 | 3.66686 | 2 | 7.33372
693 | 3682.489 | 3.666099 | 2 | 7.332198
694 | 3687.859 | 3.665323 | 2 | 7.330646
695 | 3693.269 | 3.664558 | 2 | 7.329116
696 | 3698.639 | 3.663774 | 2 | 7.327548
697 | 3704.019 | 3.662997 | 2 | 7.325994
698 | 3709.38 | 3.662224 | 2 | 7.324448
699 | 3714.77 | 3.661457 | 2 | 7.322914
700 | 3720.17 | 3.660672 | 2 | 7.321344
701 | 3725.54 | 3.659889 | 2 | 7.319778
702 | 3730.959 | 3.65911 | 2 | 7.31822
703 | 3736.37 | 3.658326 | 2 | 7.316652
704 | 3741.801 | 3.657551 | 2 | 7.315102
705 | 3747.191 | 3.65677 | 2 | 7.31354
706 | 3752.541 | 3.655998 | 2 | 7.311996
707 | 3757.931 | 3.65522 | 2 | 7.31044
708 | 3763.342 | 3.654438 | 2 | 7.308876
709 | 3768.753 | 3.65366 | 2 | 7.30732
710 | 3774.152 | 3.652883 | 2 | 7.305766
711 | 3779.532 | 3.652103 | 2 | 7.304206
712 | 3784.922 | 3.651332 | 2 | 7.302664
713 | 3790.323 | 3.650551 | 2 | 7.301102
714 | 3795.712 | 3.649782 | 2 | 7.299564
715 | 3801.102 | 3.649008 | 2 | 7.298016
716 | 3806.493 | 3.648227 | 2 | 7.296454
717 | 3811.903 | 3.647454 | 2 | 7.294908
718 | 3817.274 | 3.646683 | 2 | 7.293366
719 | 3822.683 | 3.645914 | 2 | 7.291828
720 | 3828.054 | 3.645148 | 2 | 7.290296
721 | 3833.474 | 3.64437 | 2 | 7.28874
722 | 3838.864 | 3.643604 | 2 | 7.287208
723 | 3844.304 | 3.642825 | 2 | 7.28565
724 | 3849.685 | 3.642062 | 2 | 7.284124
725 | 3855.065 | 3.641304 | 2 | 7.282608
726 | 3860.425 | 3.640535 | 2 | 7.28107
727 | 3865.805 | 3.639774 | 2 | 7.279548
728 | 3871.265 | 3.638999 | 2 | 7.277998
729 | 3876.675 | 3.638233 | 2 | 7.276466
730 | 3882.066 | 3.63747 | 2 | 7.27494
731 | 3887.425 | 3.636717 | 2 | 7.273434
732 | 3892.846 | 3.635957 | 2 | 7.271914
733 | 3898.276 | 3.635194 | 2 | 7.270388
734 | 3903.666 | 3.634429 | 2 | 7.268858
735 | 3909.097 | 3.633668 | 2 | 7.267336
736 | 3914.487 | 3.632914 | 2 | 7.265828
737 | 3919.897 | 3.632157 | 2 | 7.264314
738 | 3925.297 | 3.631414 | 2 | 7.262828
739 | 3930.697 | 3.630655 | 2 | 7.26131
740 | 3936.128 | 3.629908 | 2 | 7.259816
741 | 3941.527 | 3.629159 | 2 | 7.258318
742 | 3946.948 | 3.628412 | 2 | 7.256824
743 | 3952.337 | 3.627665 | 2 | 7.25533
744 | 3957.718 | 3.626917 | 2 | 7.253834
745 | 3963.128 | 3.626176 | 2 | 7.252352
746 | 3968.538 | 3.625435 | 2 | 7.25087
747 | 3973.929 | 3.6247 | 2 | 7.2494
748 | 3979.369 | 3.623949 | 2 | 7.247898
749 | 3984.839 | 3.623195 | 2 | 7.24639
750 | 3990.259 | 3.622463 | 2 | 7.244926
751 | 3995.66 | 3.621734 | 2 | 7.243468
752 | 4001.08 | 3.620986 | 2 | 7.241972
753 | 4006.539 | 3.620244 | 2 | 7.240488
754 | 4011.96 | 3.619523 | 2 | 7.239046
755 | 4017.361 | 3.618787 | 2 | 7.237574
756 | 4022.761 | 3.618061 | 2 | 7.236122
757 | 4028.15 | 3.617335 | 2 | 7.23467
758 | 4033.541 | 3.616606 | 2 | 7.233212
759 | 4038.92 | 3.61589 | 2 | 7.23178
760 | 4044.331 | 3.615164 | 2 | 7.230328
761 | 4049.761 | 3.614444 | 2 | 7.228888
762 | 4055.182 | 3.613719 | 2 | 7.227438
763 | 4060.581 | 3.613005 | 2 | 7.22601
764 | 4065.991 | 3.612285 | 2 | 7.22457
765 | 4071.402 | 3.611572 | 2 | 7.223144
766 | 4076.792 | 3.610869 | 2 | 7.221738
767 | 4082.162 | 3.610163 | 2 | 7.220326
768 | 4087.573 | 3.609455 | 2 | 7.21891
769 | 4092.992 | 3.608752 | 2 | 7.217504
770 | 4098.403 | 3.608045 | 2 | 7.21609
771 | 4103.772 | 3.607341 | 2 | 7.214682
772 | 4109.193 | 3.606645 | 2 | 7.21329
773 | 4114.593 | 3.605939 | 2 | 7.211878
774 | 4119.993 | 3.605246 | 2 | 7.210492
775 | 4125.374 | 3.604558 | 2 | 7.209116
776 | 4130.754 | 3.603861 | 2 | 7.207722
777 | 4136.154 | 3.603179 | 2 | 7.206358
778 | 4141.584 | 3.602484 | 2 | 7.204968
779 | 4146.965 | 3.601784 | 2 | 7.203568
780 | 4152.385 | 3.601094 | 2 | 7.202188
781 | 4157.815 | 3.600399 | 2 | 7.200798
782 | 4163.185 | 3.599717 | 2 | 7.199434
783 | 4168.556 | 3.599042 | 2 | 7.198084
784 | 4173.936 | 3.59836 | 2 | 7.19672
785 | 4179.336 | 3.597673 | 2 | 7.195346
786 | 4184.706 | 3.596993 | 2 | 7.193986
787 | 4190.076 | 3.596329 | 2 | 7.192658
788 | 4195.487 | 3.595637 | 2 | 7.191274
789 | 4200.847 | 3.594974 | 2 | 7.189948
790 | 4206.217 | 3.594302 | 2 | 7.188604
791 | 4211.587 | 3.59364 | 2 | 7.18728
792 | 4216.997 | 3.592963 | 2 | 7.185926
793 | 4222.367 | 3.592296 | 2 | 7.184592
794 | 4227.927 | 3.591613 | 2 | 7.183226
795 | 4233.437 | 3.590928 | 2 | 7.181856
796 | 4238.908 | 3.590248 | 2 | 7.180496
797 | 4244.298 | 3.589582 | 2 | 7.179164
798 | 4249.719 | 3.588918 | 2 | 7.177836
799 | 4255.149 | 3.588253 | 2 | 7.176506
800 | 4260.568 | 3.587582 | 2 | 7.175164
801 | 4265.968 | 3.586926 | 2 | 7.173852
802 | 4271.399 | 3.586265 | 2 | 7.17253
803 | 4276.849 | 3.585598 | 2 | 7.171196
804 | 4282.23 | 3.584939 | 2 | 7.169878
805 | 4287.63 | 3.584287 | 2 | 7.168574
806 | 4293 | 3.583626 | 2 | 7.167252
807 | 4298.47 | 3.582965 | 2 | 7.16593
808 | 4303.88 | 3.582311 | 2 | 7.164622
809 | 4309.25 | 3.581657 | 2 | 7.163314
810 | 4314.68 | 3.58101 | 2 | 7.16202
811 | 4320.11 | 3.580355 | 2 | 7.16071
812 | 4325.551 | 3.579697 | 2 | 7.159394
813 | 4330.971 | 3.579044 | 2 | 7.158088
814 | 4336.401 | 3.5784 | 2 | 7.1568
815 | 4341.811 | 3.577743 | 2 | 7.155486
816 | 4347.172 | 3.577106 | 2 | 7.154212
817 | 4352.592 | 3.576457 | 2 | 7.152914
818 | 4357.992 | 3.575813 | 2 | 7.151626
819 | 4363.442 | 3.575159 | 2 | 7.150318
820 | 4368.853 | 3.57452 | 2 | 7.14904
821 | 4374.352 | 3.573867 | 2 | 7.147734
822 | 4379.774 | 3.57322 | 2 | 7.14644
823 | 4385.182 | 3.572579 | 2 | 7.145158
824 | 4390.593 | 3.571935 | 2 | 7.14387
825 | 4396.053 | 3.571292 | 2 | 7.142584
826 | 4401.483 | 3.570647 | 2 | 7.141294
827 | 4406.904 | 3.570011 | 2 | 7.140022
828 | 4412.384 | 3.56936 | 2 | 7.13872
829 | 4417.773 | 3.568718 | 2 | 7.137436
830 | 4423.184 | 3.568081 | 2 | 7.136162
831 | 4428.575 | 3.567441 | 2 | 7.134882
832 | 4434.034 | 3.566804 | 2 | 7.133608
833 | 4439.475 | 3.566163 | 2 | 7.132326
834 | 4444.886 | 3.565528 | 2 | 7.131056
835 | 4450.305 | 3.564887 | 2 | 7.129774
836 | 4455.736 | 3.564255 | 2 | 7.12851
837 | 4461.196 | 3.563619 | 2 | 7.127238
838 | 4466.636 | 3.562973 | 2 | 7.125946
839 | 4472.066 | 3.56234 | 2 | 7.12468
840 | 4477.516 | 3.561704 | 2 | 7.123408
841 | 4482.916 | 3.561069 | 2 | 7.122138
842 | 4488.327 | 3.560436 | 2 | 7.120872
843 | 4493.807 | 3.559803 | 2 | 7.119606
844 | 4499.237 | 3.55916 | 2 | 7.11832
845 | 4504.677 | 3.55852 | 2 | 7.11704
846 | 4510.137 | 3.557882 | 2 | 7.115764
847 | 4515.547 | 3.557255 | 2 | 7.11451
848 | 4520.948 | 3.55662 | 2 | 7.11324
849 | 4526.388 | 3.555978 | 2 | 7.111956
850 | 4531.808 | 3.555355 | 2 | 7.11071
851 | 4537.198 | 3.55471 | 2 | 7.10942
852 | 4542.639 | 3.554073 | 2 | 7.108146
853 | 4548.069 | 3.553443 | 2 | 7.106886
854 | 4553.499 | 3.552811 | 2 | 7.105622
855 | 4558.879 | 3.552189 | 2 | 7.104378
856 | 4564.32 | 3.551546 | 2 | 7.103092
857 | 4569.739 | 3.550912 | 2 | 7.101824
858 | 4575.159 | 3.550288 | 2 | 7.100576
859 | 4580.53 | 3.549658 | 2 | 7.099316
860 | 4585.92 | 3.549033 | 2 | 7.098066
861 | 4591.321 | 3.548409 | 2 | 7.096818
862 | 4596.71 | 3.547774 | 2 | 7.095548
863 | 4602.12 | 3.547146 | 2 | 7.094292
864 | 4607.541 | 3.546516 | 2 | 7.093032
865 | 4612.941 | 3.545889 | 2 | 7.091778
866 | 4618.331 | 3.54526 | 2 | 7.09052
867 | 4623.751 | 3.544627 | 2 | 7.089254
868 | 4629.152 | 3.544005 | 2 | 7.08801
869 | 4634.542 | 3.543384 | 2 | 7.086768
870 | 4639.982 | 3.542741 | 2 | 7.085482
871 | 4645.382 | 3.542114 | 2 | 7.084228
872 | 4650.782 | 3.541486 | 2 | 7.082972
873 | 4656.211 | 3.540852 | 2 | 7.081704
874 | 4661.603 | 3.540228 | 2 | 7.080456
875 | 4667.022 | 3.539593 | 2 | 7.079186
876 | 4672.413 | 3.538953 | 2 | 7.077906
877 | 4677.824 | 3.538332 | 2 | 7.076664
878 | 4683.283 | 3.537689 | 2 | 7.075378
879 | 4688.703 | 3.53706 | 2 | 7.07412
880 | 4694.133 | 3.536417 | 2 | 7.072834
881 | 4699.564 | 3.535788 | 2 | 7.071576
882 | 4704.974 | 3.53515 | 2 | 7.0703
883 | 4710.344 | 3.534513 | 2 | 7.069026
884 | 4715.725 | 3.533885 | 2 | 7.06777
885 | 4721.124 | 3.533238 | 2 | 7.066476
886 | 4726.505 | 3.532608 | 2 | 7.065216
887 | 4731.904 | 3.531964 | 2 | 7.063928
888 | 4737.285 | 3.531329 | 2 | 7.062658
889 | 4742.676 | 3.530697 | 2 | 7.061394
890 | 4748.125 | 3.530048 | 2 | 7.060096
891 | 4753.516 | 3.529404 | 2 | 7.058808
892 | 4758.895 | 3.528772 | 2 | 7.057544
893 | 4764.325 | 3.528123 | 2 | 7.056246
894 | 4769.736 | 3.527472 | 2 | 7.054944
895 | 4775.146 | 3.526834 | 2 | 7.053668
896 | 4780.566 | 3.526189 | 2 | 7.052378
897 | 4786.006 | 3.525539 | 2 | 7.051078
898 | 4791.407 | 3.524894 | 2 | 7.049788
899 | 4796.827 | 3.524242 | 2 | 7.048484
900 | 4802.246 | 3.523597 | 2 | 7.047194
901 | 4807.647 | 3.522951 | 2 | 7.045902
902 | 4813.047 | 3.522301 | 2 | 7.044602
903 | 4818.458 | 3.521642 | 2 | 7.043284
904 | 4823.858 | 3.520998 | 2 | 7.041996
905 | 4829.258 | 3.520342 | 2 | 7.040684
906 | 4834.658 | 3.519693 | 2 | 7.039386
907 | 4840.038 | 3.519039 | 2 | 7.038078
908 | 4845.439 | 3.518382 | 2 | 7.036764
909 | 4850.849 | 3.517722 | 2 | 7.035444
910 | 4856.259 | 3.517066 | 2 | 7.034132
911 | 4861.659 | 3.516397 | 2 | 7.032794
912 | 4867.039 | 3.515746 | 2 | 7.031492
913 | 4872.459 | 3.515087 | 2 | 7.030174
914 | 4877.849 | 3.514426 | 2 | 7.028852
915 | 4883.239 | 3.513757 | 2 | 7.027514
916 | 4888.64 | 3.5131 | 2 | 7.0262
917 | 4894.04 | 3.512434 | 2 | 7.024868
918 | 4899.44 | 3.511752 | 2 | 7.023504
919 | 4904.85 | 3.511087 | 2 | 7.022174
920 | 4910.241 | 3.510418 | 2 | 7.020836
921 | 4915.631 | 3.509743 | 2 | 7.019486
922 | 4921.02 | 3.509073 | 2 | 7.018146
923 | 4926.431 | 3.508394 | 2 | 7.016788
924 | 4931.811 | 3.507712 | 2 | 7.015424
925 | 4937.181 | 3.507041 | 2 | 7.014082
926 | 4942.582 | 3.506361 | 2 | 7.012722
927 | 4947.962 | 3.505683 | 2 | 7.011366
928 | 4953.342 | 3.504994 | 2 | 7.009988
929 | 4958.732 | 3.504311 | 2 | 7.008622
930 | 4964.113 | 3.503627 | 2 | 7.007254
931 | 4969.502 | 3.502944 | 2 | 7.005888
932 | 4974.903 | 3.502251 | 2 | 7.004502
933 | 4980.273 | 3.501561 | 2 | 7.003122
934 | 4985.654 | 3.500872 | 2 | 7.001744
935 | 4991.094 | 3.50017 | 2 | 7.00034
936 | 4996.544 | 3.499464 | 2 | 6.998928
937 | 5001.963 | 3.498767 | 2 | 6.997534
938 | 5007.383 | 3.498068 | 2 | 6.996136
939 | 5012.814 | 3.497363 | 2 | 6.994726
940 | 5018.244 | 3.49665 | 2 | 6.9933
941 | 5023.745 | 3.495933 | 2 | 6.991866
942 | 5029.165 | 3.495222 | 2 | 6.990444
943 | 5034.585 | 3.494504 | 2 | 6.989008
944 | 5040.025 | 3.493791 | 2 | 6.987582
945 | 5045.465 | 3.493072 | 2 | 6.986144
946 | 5050.885 | 3.492355 | 2 | 6.98471
947 | 5056.295 | 3.491646 | 2 | 6.983292
948 | 5061.716 | 3.490921 | 2 | 6.981842
949 | 5067.186 | 3.490195 | 2 | 6.98039
950 | 5072.616 | 3.489461 | 2 | 6.978922
951 | 5078.165 | 3.488725 | 2 | 6.97745
952 | 5083.676 | 3.487987 | 2 | 6.975974
953 | 5089.126 | 3.487252 | 2 | 6.974504
954 | 5094.587 | 3.486517 | 2 | 6.973034
955 | 5100.017 | 3.485793 | 2 | 6.971586
956 | 5105.447 | 3.485051 | 2 | 6.970102
957 | 5110.947 | 3.484308 | 2 | 6.968616
958 | 5116.367 | 3.483571 | 2 | 6.967142
959 | 5121.818 | 3.482836 | 2 | 6.965672
960 | 5127.308 | 3.482098 | 2 | 6.964196
961 | 5132.738 | 3.481347 | 2 | 6.962694
962 | 5138.209 | 3.480606 | 2 | 6.961212
963 | 5143.649 | 3.479856 | 2 | 6.959712
964 | 5149.069 | 3.479109 | 2 | 6.958218
965 | 5154.49 | 3.478378 | 2 | 6.956756
966 | 5159.939 | 3.477626 | 2 | 6.955252
967 | 5165.39 | 3.476878 | 2 | 6.953756
968 | 5170.82 | 3.476136 | 2 | 6.952272
969 | 5176.289 | 3.47538 | 2 | 6.95076
970 | 5181.7 | 3.47464 | 2 | 6.94928
971 | 5187.22 | 3.473876 | 2 | 6.947752
972 | 5192.68 | 3.473132 | 2 | 6.946264
973 | 5198.131 | 3.472381 | 2 | 6.944762
974 | 5203.551 | 3.47163 | 2 | 6.94326
975 | 5209.02 | 3.470881 | 2 | 6.941762
976 | 5214.451 | 3.470141 | 2 | 6.940282
977 | 5219.881 | 3.469388 | 2 | 6.938776
978 | 5225.341 | 3.46864 | 2 | 6.93728
979 | 5230.781 | 3.467898 | 2 | 6.935796
980 | 5236.221 | 3.467152 | 2 | 6.934304
981 | 5241.681 | 3.466407 | 2 | 6.932814
982 | 5247.142 | 3.46566 | 2 | 6.93132
983 | 5252.542 | 3.464929 | 2 | 6.929858
984 | 5257.953 | 3.464192 | 2 | 6.928384
985 | 5263.373 | 3.463456 | 2 | 6.926912
986 | 5268.833 | 3.46271 | 2 | 6.92542
987 | 5274.282 | 3.461983 | 2 | 6.923966
988 | 5279.753 | 3.461237 | 2 | 6.922474
989 | 5285.173 | 3.460503 | 2 | 6.921006
990 | 5290.644 | 3.459773 | 2 | 6.919546
991 | 5296.074 | 3.459042 | 2 | 6.918084
992 | 5301.484 | 3.458315 | 2 | 6.91663
993 | 5306.934 | 3.457591 | 2 | 6.915182
994 | 5312.324 | 3.456865 | 2 | 6.91373
995 | 5317.734 | 3.456138 | 2 | 6.912276
996 | 5323.194 | 3.455409 | 2 | 6.910818
997 | 5328.575 | 3.4547 | 2 | 6.9094
998 | 5333.945 | 3.453991 | 2 | 6.907982
999 | 5339.355 | 3.45327 | 2 | 6.90654
1000 | 5344.734 | 3.452553 | 2 | 6.905106
1001 | 5350.135 | 3.451849 | 2 | 6.903698
1002 | 5355.536 | 3.45114 | 2 | 6.90228
1003 | 5360.917 | 3.450426 | 2 | 6.900852
1004 | 5366.306 | 3.449717 | 2 | 6.899434
1005 | 5371.707 | 3.449017 | 2 | 6.898034
1006 | 5377.076 | 3.44831 | 2 | 6.89662
1007 | 5382.467 | 3.447597 | 2 | 6.895194
1008 | 5387.847 | 3.446903 | 2 | 6.893806
1009 | 5393.247 | 3.446196 | 2 | 6.892392
1010 | 5398.697 | 3.445482 | 2 | 6.890964
1011 | 5404.157 | 3.444765 | 2 | 6.88953
1012 | 5409.588 | 3.444066 | 2 | 6.888132
1013 | 5415.037 | 3.443347 | 2 | 6.886694
1014 | 5420.498 | 3.442639 | 2 | 6.885278
1015 | 5425.908 | 3.441931 | 2 | 6.883862
1016 | 5431.338 | 3.441211 | 2 | 6.882422
1017 | 5436.728 | 3.440508 | 2 | 6.881016
1018 | 5442.188 | 3.439791 | 2 | 6.879582
1019 | 5447.639 | 3.439085 | 2 | 6.87817
1020 | 5453.108 | 3.438362 | 2 | 6.876724
1021 | 5458.559 | 3.437652 | 2 | 6.875304
1022 | 5464.009 | 3.436925 | 2 | 6.87385
1023 | 5469.41 | 3.436219 | 2 | 6.872438
1024 | 5474.809 | 3.435508 | 2 | 6.871016
1025 | 5480.21 | 3.434801 | 2 | 6.869602
1026 | 5485.62 | 3.434083 | 2 | 6.868166
1027 | 5491 | 3.43337 | 2 | 6.86674
1028 | 5496.42 | 3.432655 | 2 | 6.86531
1029 | 5501.84 | 3.431943 | 2 | 6.863886
1030 | 5507.271 | 3.431219 | 2 | 6.862438
1031 | 5512.691 | 3.4305 | 2 | 6.861
1032 | 5518.081 | 3.429774 | 2 | 6.859548
1033 | 5523.501 | 3.429051 | 2 | 6.858102
1034 | 5528.921 | 3.428328 | 2 | 6.856656
1035 | 5534.341 | 3.427596 | 2 | 6.855192
1036 | 5539.772 | 3.426865 | 2 | 6.85373
1037 | 5545.162 | 3.426142 | 2 | 6.852284
1038 | 5550.552 | 3.425411 | 2 | 6.850822
1039 | 5555.952 | 3.424685 | 2 | 6.84937
1040 | 5561.353 | 3.42395 | 2 | 6.8479
1041 | 5566.753 | 3.423223 | 2 | 6.846446
1042 | 5572.153 | 3.422475 | 2 | 6.84495
1043 | 5577.543 | 3.421739 | 2 | 6.843478
1044 | 5582.973 | 3.420993 | 2 | 6.841986
1045 | 5588.364 | 3.420246 | 2 | 6.840492
1046 | 5593.744 | 3.419512 | 2 | 6.839024
1047 | 5599.154 | 3.418774 | 2 | 6.837548
1048 | 5604.544 | 3.418029 | 2 | 6.836058
1049 | 5609.934 | 3.417274 | 2 | 6.834548
1050 | 5615.335 | 3.416524 | 2 | 6.833048
1051 | 5620.754 | 3.41577 | 2 | 6.83154
1052 | 5626.154 | 3.415018 | 2 | 6.830036
1053 | 5631.585 | 3.414251 | 2 | 6.828502
1054 | 5636.975 | 3.413498 | 2 | 6.826996
1055 | 5642.405 | 3.412727 | 2 | 6.825454
1056 | 5647.835 | 3.411967 | 2 | 6.823934
1057 | 5653.245 | 3.41119 | 2 | 6.82238
1058 | 5658.726 | 3.41042 | 2 | 6.82084
1059 | 5664.126 | 3.409646 | 2 | 6.819292
1060 | 5669.546 | 3.408864 | 2 | 6.817728
1061 | 5675.046 | 3.408072 | 2 | 6.816144
1062 | 5680.457 | 3.407292 | 2 | 6.814584
1063 | 5685.917 | 3.406493 | 2 | 6.812986
1064 | 5691.307 | 3.405707 | 2 | 6.811414
1065 | 5696.687 | 3.404921 | 2 | 6.809842
1066 | 5702.097 | 3.404124 | 2 | 6.808248
1067 | 5707.507 | 3.403322 | 2 | 6.806644
1068 | 5712.928 | 3.402521 | 2 | 6.805042
1069 | 5718.408 | 3.401703 | 2 | 6.803406
1070 | 5723.828 | 3.400898 | 2 | 6.801796
1071 | 5729.277 | 3.400072 | 2 | 6.800144
1072 | 5734.728 | 3.399245 | 2 | 6.79849
1073 | 5740.168 | 3.398423 | 2 | 6.796846
1074 | 5745.608 | 3.397593 | 2 | 6.795186
1075 | 5751.099 | 3.396748 | 2 | 6.793496
1076 | 5756.549 | 3.395909 | 2 | 6.791818
1077 | 5761.999 | 3.395064 | 2 | 6.790128
1078 | 5767.429 | 3.394217 | 2 | 6.788434
1079 | 5772.91 | 3.393357 | 2 | 6.786714
1080 | 5778.45 | 3.392486 | 2 | 6.784972
1081 | 5783.85 | 3.391615 | 2 | 6.78323
1082 | 5789.27 | 3.390755 | 2 | 6.78151
1083 | 5794.73 | 3.389872 | 2 | 6.779744
1084 | 5800.161 | 3.388991 | 2 | 6.777982
1085 | 5805.58 | 3.388108 | 2 | 6.776216
1086 | 5811.011 | 3.387204 | 2 | 6.774408
1087 | 5816.411 | 3.386313 | 2 | 6.772626
1088 | 5821.82 | 3.385408 | 2 | 6.770816
1089 | 5827.222 | 3.384495 | 2 | 6.76899
1090 | 5832.621 | 3.38358 | 2 | 6.76716
1091 | 5838.072 | 3.382644 | 2 | 6.765288
1092 | 5843.471 | 3.381705 | 2 | 6.76341
1093 | 5848.912 | 3.380759 | 2 | 6.761518
1094 | 5854.312 | 3.379807 | 2 | 6.759614
1095 | 5859.712 | 3.378848 | 2 | 6.757696
1096 | 5865.132 | 3.377868 | 2 | 6.755736
1097 | 5870.532 | 3.376901 | 2 | 6.753802
1098 | 5875.933 | 3.375897 | 2 | 6.751794
1099 | 5881.343 | 3.374894 | 2 | 6.749788
1100 | 5886.752 | 3.373886 | 2 | 6.747772
1101 | 5892.214 | 3.372835 | 2 | 6.74567
1102 | 5897.614 | 3.371801 | 2 | 6.743602
1103 | 5903.014 | 3.370751 | 2 | 6.741502
1104 | 5908.454 | 3.369679 | 2 | 6.739358
1105 | 5913.854 | 3.368597 | 2 | 6.737194
1106 | 5919.274 | 3.367504 | 2 | 6.735008
1107 | 5924.685 | 3.366387 | 2 | 6.732774
1108 | 5930.135 | 3.365258 | 2 | 6.730516
1109 | 5935.605 | 3.364101 | 2 | 6.728202
1110 | 5941.065 | 3.362928 | 2 | 6.725856
1111 | 5946.495 | 3.361738 | 2 | 6.723476
1112 | 5951.976 | 3.360535 | 2 | 6.72107
1113 | 5957.445 | 3.35931 | 2 | 6.71862
1114 | 5962.916 | 3.358066 | 2 | 6.716132
1115 | 5968.466 | 3.356778 | 2 | 6.713556
1116 | 5973.946 | 3.355489 | 2 | 6.710978
1117 | 5979.396 | 3.354196 | 2 | 6.708392
1118 | 5984.927 | 3.352851 | 2 | 6.705702
1119 | 5990.346 | 3.351513 | 2 | 6.703026
1120 | 5995.837 | 3.350145 | 2 | 6.70029
1121 | 6001.297 | 3.348756 | 2 | 6.697512
1122 | 6006.788 | 3.347331 | 2 | 6.694662
1123 | 6012.257 | 3.345903 | 2 | 6.691806
1124 | 6017.738 | 3.344437 | 2 | 6.688874
1125 | 6023.208 | 3.342953 | 2 | 6.685906
1126 | 6028.708 | 3.341431 | 2 | 6.682862
1127 | 6034.328 | 3.339859 | 2 | 6.679718
1128 | 6039.798 | 3.338293 | 2 | 6.676586
1129 | 6045.198 | 3.336729 | 2 | 6.673458
1130 | 6050.689 | 3.335119 | 2 | 6.670238
1131 | 6056.149 | 3.333492 | 2 | 6.666984
1132 | 6061.669 | 3.331823 | 2 | 6.663646
1133 | 6067.099 | 3.330161 | 2 | 6.660322
1134 | 6072.579 | 3.328449 | 2 | 6.656898
1135 | 6078.08 | 3.326717 | 2 | 6.653434
1136 | 6083.53 | 3.32497 | 2 | 6.64994
1137 | 6089.049 | 3.32319 | 2 | 6.64638
1138 | 6094.53 | 3.32139 | 2 | 6.64278
1139 | 6100.011 | 3.319572 | 2 | 6.639144
1140 | 6105.519 | 3.317741 | 2 | 6.635482
1141 | 6110.991 | 3.315882 | 2 | 6.631764
1142 | 6116.471 | 3.314024 | 2 | 6.628048
1143 | 6121.922 | 3.312136 | 2 | 6.624272
1144 | 6127.452 | 3.310213 | 2 | 6.620426
1145 | 6132.901 | 3.308322 | 2 | 6.616644
1146 | 6138.342 | 3.306398 | 2 | 6.612796
1147 | 6143.761 | 3.304477 | 2 | 6.608954
1148 | 6149.192 | 3.302536 | 2 | 6.605072
1149 | 6154.632 | 3.300591 | 2 | 6.601182
1150 | 6160.052 | 3.298639 | 2 | 6.597278
1151 | 6165.472 | 3.296683 | 2 | 6.593366
1152 | 6170.893 | 3.294707 | 2 | 6.589414
1153 | 6176.343 | 3.292718 | 2 | 6.585436
1154 | 6181.743 | 3.290754 | 2 | 6.581508
1155 | 6187.153 | 3.288757 | 2 | 6.577514
1156 | 6192.564 | 3.286759 | 2 | 6.573518
1157 | 6197.974 | 3.284763 | 2 | 6.569526
1158 | 6203.373 | 3.28276 | 2 | 6.56552
1159 | 6208.854 | 3.280731 | 2 | 6.561462
1160 | 6214.274 | 3.278724 | 2 | 6.557448
1161 | 6219.675 | 3.276704 | 2 | 6.553408
1162 | 6225.075 | 3.274691 | 2 | 6.549382
1163 | 6230.495 | 3.272674 | 2 | 6.545348
1164 | 6235.895 | 3.270647 | 2 | 6.541294
1165 | 6241.334 | 3.26861 | 2 | 6.53722
1166 | 6246.805 | 3.266551 | 2 | 6.533102
1167 | 6252.395 | 3.264449 | 2 | 6.528898
1168 | 6257.856 | 3.262393 | 2 | 6.524786
1169 | 6263.296 | 3.260328 | 2 | 6.520656
1170 | 6268.746 | 3.258264 | 2 | 6.516528
1171 | 6274.226 | 3.256181 | 2 | 6.512362
1172 | 6279.707 | 3.25409 | 2 | 6.50818
1173 | 6285.167 | 3.251999 | 2 | 6.503998
1174 | 6290.596 | 3.249915 | 2 | 6.49983
1175 | 6296.076 | 3.247804 | 2 | 6.495608
1176 | 6301.547 | 3.245685 | 2 | 6.49137
1177 | 6307.046 | 3.243554 | 2 | 6.487108
1178 | 6312.537 | 3.241409 | 2 | 6.482818
1179 | 6317.967 | 3.23929 | 2 | 6.47858
1180 | 6323.508 | 3.237107 | 2 | 6.474214
1181 | 6329.008 | 3.234931 | 2 | 6.469862
1182 | 6334.498 | 3.232756 | 2 | 6.465512
1183 | 6339.929 | 3.230586 | 2 | 6.461172
1184 | 6345.369 | 3.228404 | 2 | 6.456808
1185 | 6350.869 | 3.226181 | 2 | 6.452362
1186 | 6356.309 | 3.223964 | 2 | 6.447928
1187 | 6361.759 | 3.221739 | 2 | 6.443478
1188 | 6367.259 | 3.21947 | 2 | 6.43894
1189 | 6372.67 | 3.217231 | 2 | 6.434462
1190 | 6378.109 | 3.214966 | 2 | 6.429932
1191 | 6383.58 | 3.212667 | 2 | 6.425334
1192 | 6389.04 | 3.210352 | 2 | 6.420704
1193 | 6394.49 | 3.208038 | 2 | 6.416076
1194 | 6399.94 | 3.205696 | 2 | 6.411392
1195 | 6405.361 | 3.203355 | 2 | 6.40671
1196 | 6410.781 | 3.200997 | 2 | 6.401994
1197 | 6416.261 | 3.198588 | 2 | 6.397176
1198 | 6421.671 | 3.196194 | 2 | 6.392388
1199 | 6427.131 | 3.193758 | 2 | 6.387516
1200 | 6432.552 | 3.191327 | 2 | 6.382654
1201 | 6438.082 | 3.188819 | 2 | 6.377638
1202 | 6443.502 | 3.186347 | 2 | 6.372694
1203 | 6448.922 | 3.183858 | 2 | 6.367716
1204 | 6454.362 | 3.181334 | 2 | 6.362668
1205 | 6459.782 | 3.178793 | 2 | 6.357586
1206 | 6465.263 | 3.176214 | 2 | 6.352428
1207 | 6470.673 | 3.173639 | 2 | 6.347278
1208 | 6476.153 | 3.171013 | 2 | 6.342026
1209 | 6481.683 | 3.168346 | 2 | 6.336692
1210 | 6487.124 | 3.165702 | 2 | 6.331404
1211 | 6492.593 | 3.163013 | 2 | 6.326026
1212 | 6498.024 | 3.16033 | 2 | 6.32066
1213 | 6503.574 | 3.15756 | 2 | 6.31512
1214 | 6508.984 | 3.154833 | 2 | 6.309666
1215 | 6514.414 | 3.152081 | 2 | 6.304162
1216 | 6519.844 | 3.149311 | 2 | 6.298622
1217 | 6525.315 | 3.146488 | 2 | 6.292976
1218 | 6530.765 | 3.143654 | 2 | 6.287308
1219 | 6536.194 | 3.140813 | 2 | 6.281626
1220 | 6541.695 | 3.137915 | 2 | 6.27583
1221 | 6547.155 | 3.134996 | 2 | 6.269992
1222 | 6552.585 | 3.13208 | 2 | 6.26416
1223 | 6558.046 | 3.129128 | 2 | 6.258256
1224 | 6563.486 | 3.126157 | 2 | 6.252314
1225 | 6568.936 | 3.123158 | 2 | 6.246316
1226 | 6574.376 | 3.120147 | 2 | 6.240294
1227 | 6579.795 | 3.11711 | 2 | 6.23422
1228 | 6585.276 | 3.114028 | 2 | 6.228056
1229 | 6590.687 | 3.11096 | 2 | 6.22192
1230 | 6596.137 | 3.107844 | 2 | 6.215688
1231 | 6601.557 | 3.104721 | 2 | 6.209442
1232 | 6607.017 | 3.101554 | 2 | 6.203108
1233 | 6612.488 | 3.098356 | 2 | 6.196712
1234 | 6617.938 | 3.095147 | 2 | 6.190294
1235 | 6623.378 | 3.091916 | 2 | 6.183832
1236 | 6628.819 | 3.088664 | 2 | 6.177328
1237 | 6634.247 | 3.085396 | 2 | 6.170792
1238 | 6639.669 | 3.082101 | 2 | 6.164202
1239 | 6645.079 | 3.078798 | 2 | 6.157596
1240 | 6650.489 | 3.075461 | 2 | 6.150922
1241 | 6655.889 | 3.072111 | 2 | 6.144222
1242 | 6661.299 | 3.068713 | 2 | 6.137426
1243 | 6666.69 | 3.06532 | 2 | 6.13064
1244 | 6672.1 | 3.061885 | 2 | 6.12377
1245 | 6677.5 | 3.058435 | 2 | 6.11687
1246 | 6682.91 | 3.054947 | 2 | 6.109894
1247 | 6688.32 | 3.051435 | 2 | 6.10287
1248 | 6693.71 | 3.047899 | 2 | 6.095798
1249 | 6699.13 | 3.044321 | 2 | 6.088642
1250 | 6704.52 | 3.040743 | 2 | 6.081486
1251 | 6709.951 | 3.037105 | 2 | 6.07421
1252 | 6715.341 | 3.033472 | 2 | 6.066944
1253 | 6720.781 | 3.029778 | 2 | 6.059556
1254 | 6726.191 | 3.026062 | 2 | 6.052124
1255 | 6731.612 | 3.02232 | 2 | 6.04464
1256 | 6737.012 | 3.018548 | 2 | 6.037096
1257 | 6742.402 | 3.014766 | 2 | 6.029532
1258 | 6747.802 | 3.01093 | 2 | 6.02186
1259 | 6753.223 | 3.00705 | 2 | 6.0141
1260 | 6758.622 | 3.003156 | 2 | 6.006312
1261 | 6764.043 | 2.999206 | 2 | 5.998412
1262 | 6769.443 | 2.995235 | 2 | 5.99047
1263 | 6774.883 | 2.991192 | 2 | 5.982384
1264 | 6780.273 | 2.987153 | 2 | 5.974306
1265 | 6785.714 | 2.983037 | 2 | 5.966074
1266 | 6791.114 | 2.978905 | 2 | 5.95781
1267 | 6796.524 | 2.974728 | 2 | 5.949456
1268 | 6801.924 | 2.970506 | 2 | 5.941012
1269 | 6807.325 | 2.96625 | 2 | 5.9325
1270 | 6812.714 | 2.961942 | 2 | 5.923884
1271 | 6818.125 | 2.957579 | 2 | 5.915158
1272 | 6823.515 | 2.953173 | 2 | 5.906346
1273 | 6828.935 | 2.948707 | 2 | 5.897414
1274 | 6834.346 | 2.944188 | 2 | 5.888376
1275 | 6839.745 | 2.93962 | 2 | 5.87924
1276 | 6845.165 | 2.934983 | 2 | 5.869966
1277 | 6850.565 | 2.930304 | 2 | 5.860608
1278 | 6855.986 | 2.925536 | 2 | 5.851072
1279 | 6861.377 | 2.920726 | 2 | 5.841452
1280 | 6866.787 | 2.915835 | 2 | 5.83167
1281 | 6872.187 | 2.910899 | 2 | 5.821798
1282 | 6877.607 | 2.905855 | 2 | 5.81171
1283 | 6883.017 | 2.900749 | 2 | 5.801498
1284 | 6888.437 | 2.895552 | 2 | 5.791104
1285 | 6893.848 | 2.890295 | 2 | 5.78059
1286 | 6899.238 | 2.88495 | 2 | 5.7699
1287 | 6904.668 | 2.879472 | 2 | 5.758944
1288 | 6910.068 | 2.873944 | 2 | 5.747888
1289 | 6915.478 | 2.868292 | 2 | 5.736584
1290 | 6920.899 | 2.86254 | 2 | 5.72508
1291 | 6926.289 | 2.856698 | 2 | 5.713396
1292 | 6931.709 | 2.850703 | 2 | 5.701406
1293 | 6937.099 | 2.844632 | 2 | 5.689264
1294 | 6942.519 | 2.838391 | 2 | 5.676782
1295 | 6947.919 | 2.832029 | 2 | 5.664058
1296 | 6953.329 | 2.825522 | 2 | 5.651044
1297 | 6958.73 | 2.818864 | 2 | 5.637728
1298 | 6964.17 | 2.811983 | 2 | 5.623966
1299 | 6969.58 | 2.804965 | 2 | 5.60993
1300 | 6975 | 2.797751 | 2 | 5.595502
1301 | 6980.4 | 2.790354 | 2 | 5.580708
1302 | 6985.801 | 2.782756 | 2 | 5.565512
1303 | 6991.211 | 2.774925 | 2 | 5.54985
1304 | 6996.611 | 2.766862 | 2 | 5.533724
1305 | 7002.031 | 2.758527 | 2 | 5.517054
1306 | 7007.422 | 2.749964 | 2 | 5.499928
1307 | 7012.832 | 2.741108 | 2 | 5.482216
1308 | 7018.262 | 2.731928 | 2 | 5.463856
1309 | 7023.662 | 2.722508 | 2 | 5.445016
1310 | 7029.072 | 2.712752 | 2 | 5.425504
1311 | 7034.581 | 2.702496 | 2 | 5.404992
1312 | 7040.292 | 2.691514 | 2 | 5.383028
1313 | 7045.782 | 2.680598 | 2 | 5.361196
1314 | 7051.352 | 2.669132 | 2 | 5.338264
1315 | 7056.892 | 2.65736 | 2 | 5.31472
1316 | 7062.582 | 2.64485 | 2 | 5.2897
1317 | 7068.163 | 2.632144 | 2 | 5.264288
1318 | 7073.833 | 2.618773 | 2 | 5.237546
1319 | 7079.273 | 2.605484 | 2 | 5.210968
1320 | 7084.764 | 2.591601 | 2 | 5.183202
1321 | 7090.224 | 2.577292 | 2 | 5.154584
1322 | 7095.694 | 2.56246 | 2 | 5.12492
1323 | 7101.125 | 2.547185 | 2 | 5.09437
1324 | 7106.555 | 2.531342 | 2 | 5.062684
1325 | 7111.995 | 2.514892 | 2 | 5.029784
1326 | 7117.425 | 2.497864 | 2 | 4.995728