## Sheet1
| Time | Voltage (V) | Current Input (A) | Voltage Input (V) | Watts (W)
0 | 0 | 2.722764 | 2 | 4.2 | 0
1 | 0.503217 | 2.724123 | 2 | 4.2 | 8.4
2 | 5.79306 | 2.752066 | 2 | 4.2 | 8.4
3 | 11.07357 | 2.778386 | 2 | 4.2 | 8.4
4 | 16.35378 | 2.803548 | 2 | 4.2 | 8.4
5 | 21.63375 | 2.827726 | 2 | 4.2 | 8.4
6 | 26.92413 | 2.850849 | 2 | 4.2 | 8.4
7 | 32.20396 | 2.872468 | 2 | 4.2 | 8.4
8 | 37.49445 | 2.892471 | 2 | 4.2 | 8.4
9 | 42.77345 | 2.910724 | 2 | 4.2 | 8.4
10 | 48.05494 | 2.927457 | 2 | 4.2 | 8.4
11 | 53.33494 | 2.942932 | 2 | 4.2 | 8.4
12 | 58.61501 | 2.957385 | 2 | 4.2 | 8.4
13 | 63.90498 | 2.971036 | 2 | 4.2 | 8.4
14 | 69.17569 | 2.983962 | 2 | 4.2 | 8.4
15 | 74.45505 | 2.996295 | 2 | 4.2 | 8.4
16 | 79.74604 | 3.008108 | 2 | 4.2 | 8.4
17 | 85.02623 | 3.019405 | 2 | 4.2 | 8.4
18 | 90.31569 | 3.030259 | 2 | 4.2 | 8.4
19 | 95.60654 | 3.040715 | 2 | 4.2 | 8.4
20 | 100.8968 | 3.05077 | 2 | 4.2 | 8.4
21 | 106.186 | 3.060472 | 2 | 4.2 | 8.4
22 | 111.4667 | 3.069816 | 2 | 4.2 | 8.4
23 | 116.7471 | 3.078846 | 2 | 4.2 | 8.4
24 | 122.0275 | 3.087571 | 2 | 4.2 | 8.4
25 | 127.3178 | 3.096044 | 2 | 4.2 | 8.4
26 | 132.608 | 3.104254 | 2 | 4.2 | 8.4
27 | 137.8981 | 3.112227 | 2 | 4.2 | 8.4
28 | 143.1884 | 3.119964 | 2 | 4.2 | 8.4
29 | 148.4686 | 3.127477 | 2 | 4.2 | 8.4
30 | 153.749 | 3.134782 | 2 | 4.2 | 8.4
31 | 159.0191 | 3.141879 | 2 | 4.2 | 8.4
32 | 164.2993 | 3.148816 | 2 | 4.2 | 8.4
33 | 169.5793 | 3.155571 | 2 | 4.2 | 8.4
34 | 174.8595 | 3.162163 | 2 | 4.2 | 8.4
35 | 180.1399 | 3.168605 | 2 | 4.2 | 8.4
36 | 185.4199 | 3.174896 | 2 | 4.2 | 8.4
37 | 190.6902 | 3.181031 | 2 | 4.2 | 8.4
38 | 195.9701 | 3.187054 | 2 | 4.2 | 8.4
39 | 201.2502 | 3.192946 | 2 | 4.2 | 8.4
40 | 206.5396 | 3.198715 | 2 | 4.2 | 8.4
41 | 211.8401 | 3.204389 | 2 | 4.2 | 8.4
42 | 217.1302 | 3.209936 | 2 | 4.2 | 8.4
43 | 222.4109 | 3.215351 | 2 | 4.2 | 8.4
44 | 227.6909 | 3.220674 | 2 | 4.2 | 8.4
45 | 232.9718 | 3.225894 | 2 | 4.2 | 8.4
46 | 238.2619 | 3.231028 | 2 | 4.2 | 8.4
47 | 243.5412 | 3.236056 | 2 | 4.2 | 8.4
48 | 248.8314 | 3.241011 | 2 | 4.2 | 8.4
49 | 254.1021 | 3.245854 | 2 | 4.2 | 8.4
50 | 259.3923 | 3.250632 | 2 | 4.2 | 8.4
51 | 264.6827 | 3.255332 | 2 | 4.2 | 8.4
52 | 269.9724 | 3.259948 | 2 | 4.2 | 8.4
53 | 275.253 | 3.264476 | 2 | 4.2 | 8.4
54 | 280.5236 | 3.268918 | 2 | 4.2 | 8.4
55 | 285.8134 | 3.273309 | 2 | 4.2 | 8.4
56 | 291.0937 | 3.27762 | 2 | 4.2 | 8.4
57 | 296.3832 | 3.281857 | 2 | 4.2 | 8.4
58 | 301.664 | 3.286026 | 2 | 4.2 | 8.4
59 | 306.9538 | 3.290138 | 2 | 4.2 | 8.4
60 | 312.2438 | 3.294184 | 2 | 4.2 | 8.4
61 | 317.5347 | 3.298163 | 2 | 4.2 | 8.4
62 | 322.8239 | 3.302088 | 2 | 4.2 | 8.4
63 | 328.1049 | 3.305936 | 2 | 4.2 | 8.4
64 | 333.3941 | 3.309732 | 2 | 4.2 | 8.4
65 | 338.6755 | 3.313472 | 2 | 4.2 | 8.4
66 | 343.9455 | 3.317142 | 2 | 4.2 | 8.4
67 | 349.2255 | 3.32076 | 2 | 4.2 | 8.4
68 | 354.5159 | 3.324326 | 2 | 4.2 | 8.4
69 | 359.8056 | 3.327839 | 2 | 4.2 | 8.4
70 | 365.0864 | 3.331294 | 2 | 4.2 | 8.4
71 | 370.3765 | 3.334708 | 2 | 4.2 | 8.4
72 | 375.646 | 3.338048 | 2 | 4.2 | 8.4
73 | 380.9268 | 3.341331 | 2 | 4.2 | 8.4
74 | 386.2066 | 3.344579 | 2 | 4.2 | 8.4
75 | 391.4966 | 3.347773 | 2 | 4.2 | 8.4
76 | 396.7761 | 3.350909 | 2 | 4.2 | 8.4
77 | 402.0675 | 3.353995 | 2 | 4.2 | 8.4
78 | 407.3472 | 3.357032 | 2 | 4.2 | 8.4
79 | 412.6377 | 3.360026 | 2 | 4.2 | 8.4
80 | 417.9179 | 3.362965 | 2 | 4.2 | 8.4
81 | 423.1984 | 3.365849 | 2 | 4.2 | 8.4
82 | 428.4881 | 3.368693 | 2 | 4.2 | 8.4
83 | 433.7781 | 3.371484 | 2 | 4.2 | 8.4
84 | 439.0485 | 3.374221 | 2 | 4.2 | 8.4
85 | 444.3279 | 3.376916 | 2 | 4.2 | 8.4
86 | 449.6188 | 3.37957 | 2 | 4.2 | 8.4
87 | 454.8989 | 3.382167 | 2 | 4.2 | 8.4
88 | 460.179 | 3.384726 | 2 | 4.2 | 8.4
89 | 465.4593 | 3.387214 | 2 | 4.2 | 8.4
90 | 470.7494 | 3.389681 | 2 | 4.2 | 8.4
91 | 476.0299 | 3.392088 | 2 | 4.2 | 8.4
92 | 481.3202 | 3.394471 | 2 | 4.2 | 8.4
93 | 486.6104 | 3.396793 | 2 | 4.2 | 8.4
94 | 491.9005 | 3.399091 | 2 | 4.2 | 8.4
95 | 497.1908 | 3.401317 | 2 | 4.2 | 8.4
96 | 502.4707 | 3.403518 | 2 | 4.2 | 8.4
97 | 507.761 | 3.405674 | 2 | 4.2 | 8.4
98 | 513.0515 | 3.407785 | 2 | 4.2 | 8.4
99 | 518.3415 | 3.409864 | 2 | 4.2 | 8.4
100 | 523.6308 | 3.411896 | 2 | 4.2 | 8.4
101 | 528.9119 | 3.413878 | 2 | 4.2 | 8.4
102 | 534.2421 | 3.415847 | 2 | 4.2 | 8.4
103 | 539.5519 | 3.417775 | 2 | 4.2 | 8.4
104 | 544.8625 | 3.419647 | 2 | 4.2 | 8.4
105 | 550.1723 | 3.421493 | 2 | 4.2 | 8.4
106 | 555.4821 | 3.423282 | 2 | 4.2 | 8.4
107 | 560.7826 | 3.425026 | 2 | 4.2 | 8.4
108 | 566.0832 | 3.426744 | 2 | 4.2 | 8.4
109 | 571.4027 | 3.428408 | 2 | 4.2 | 8.4
110 | 576.7134 | 3.430034 | 2 | 4.2 | 8.4
111 | 582.0329 | 3.431603 | 2 | 4.2 | 8.4
112 | 587.3437 | 3.433128 | 2 | 4.2 | 8.4
113 | 592.6441 | 3.434601 | 2 | 4.2 | 8.4
114 | 597.9543 | 3.436022 | 2 | 4.2 | 8.4
115 | 603.264 | 3.437378 | 2 | 4.2 | 8.4
116 | 608.5644 | 3.438685 | 2 | 4.2 | 8.4
117 | 613.8646 | 3.439937 | 2 | 4.2 | 8.4
118 | 619.1845 | 3.441127 | 2 | 4.2 | 8.4
119 | 624.485 | 3.44226 | 2 | 4.2 | 8.4
120 | 629.7753 | 3.443343 | 2 | 4.2 | 8.4
121 | 635.0752 | 3.444369 | 2 | 4.2 | 8.4
122 | 640.3856 | 3.445344 | 2 | 4.2 | 8.4
123 | 645.7061 | 3.44628 | 2 | 4.2 | 8.4
124 | 651.0361 | 3.447175 | 2 | 4.2 | 8.4
125 | 656.3561 | 3.448023 | 2 | 4.2 | 8.4
126 | 661.6565 | 3.448826 | 2 | 4.2 | 8.4
127 | 666.9858 | 3.44961 | 2 | 4.2 | 8.4
128 | 672.3267 | 3.450361 | 2 | 4.2 | 8.4
129 | 677.657 | 3.451088 | 2 | 4.2 | 8.4
130 | 682.9873 | 3.451778 | 2 | 4.2 | 8.4
131 | 688.2871 | 3.452452 | 2 | 4.2 | 8.4
132 | 693.6077 | 3.453103 | 2 | 4.2 | 8.4
133 | 698.9179 | 3.453745 | 2 | 4.2 | 8.4
134 | 704.2481 | 3.454372 | 2 | 4.2 | 8.4
135 | 709.5874 | 3.454979 | 2 | 4.2 | 8.4
136 | 714.9285 | 3.455579 | 2 | 4.2 | 8.4
137 | 720.2583 | 3.456167 | 2 | 4.2 | 8.4
138 | 725.5591 | 3.456735 | 2 | 4.2 | 8.4
139 | 730.8781 | 3.457313 | 2 | 4.2 | 8.4
140 | 736.199 | 3.457873 | 2 | 4.2 | 8.4
141 | 741.5095 | 3.458435 | 2 | 4.2 | 8.4
142 | 746.819 | 3.458975 | 2 | 4.2 | 8.4
143 | 752.12 | 3.459524 | 2 | 4.2 | 8.4
144 | 757.4196 | 3.46006 | 2 | 4.2 | 8.4
145 | 762.7499 | 3.460595 | 2 | 4.2 | 8.4
146 | 768.0802 | 3.461143 | 2 | 4.2 | 8.4
147 | 773.3803 | 3.461671 | 2 | 4.2 | 8.4
148 | 778.7007 | 3.462206 | 2 | 4.2 | 8.4
149 | 784.0196 | 3.462736 | 2 | 4.2 | 8.4
150 | 789.3399 | 3.463265 | 2 | 4.2 | 8.4
151 | 794.6613 | 3.463789 | 2 | 4.2 | 8.4
152 | 799.9905 | 3.464324 | 2 | 4.2 | 8.4
153 | 805.291 | 3.464845 | 2 | 4.2 | 8.4
154 | 810.5917 | 3.465363 | 2 | 4.2 | 8.4
155 | 815.9307 | 3.465889 | 2 | 4.2 | 8.4
156 | 821.2618 | 3.466413 | 2 | 4.2 | 8.4
157 | 826.6016 | 3.466934 | 2 | 4.2 | 8.4
158 | 831.9319 | 3.467456 | 2 | 4.2 | 8.4
159 | 837.2419 | 3.467982 | 2 | 4.2 | 8.4
160 | 842.5623 | 3.4685 | 2 | 4.2 | 8.4
161 | 847.8723 | 3.469023 | 2 | 4.2 | 8.4
162 | 853.2232 | 3.469548 | 2 | 4.2 | 8.4
163 | 858.5525 | 3.470062 | 2 | 4.2 | 8.4
164 | 863.873 | 3.470586 | 2 | 4.2 | 8.4
165 | 869.1835 | 3.471114 | 2 | 4.2 | 8.4
166 | 874.514 | 3.471627 | 2 | 4.2 | 8.4
167 | 879.8439 | 3.472145 | 2 | 4.2 | 8.4
168 | 885.1642 | 3.472671 | 2 | 4.2 | 8.4
169 | 890.5244 | 3.473071 | 2 | 4.2 | 8.4
170 | 895.8334 | 3.473564 | 2 | 4.2 | 8.4
171 | 901.1544 | 3.474054 | 2 | 4.2 | 8.4
172 | 906.4742 | 3.474561 | 2 | 4.2 | 8.4
173 | 911.7751 | 3.47504 | 2 | 4.2 | 8.4
174 | 917.125 | 3.475541 | 2 | 4.2 | 8.4
175 | 922.4453 | 3.476036 | 2 | 4.2 | 8.4
176 | 927.7654 | 3.476532 | 2 | 4.2 | 8.4
177 | 933.0957 | 3.477041 | 2 | 4.2 | 8.4
178 | 938.4263 | 3.477532 | 2 | 4.2 | 8.4
179 | 943.7563 | 3.478042 | 2 | 4.2 | 8.4
180 | 949.076 | 3.478538 | 2 | 4.2 | 8.4
181 | 954.3862 | 3.479042 | 2 | 4.2 | 8.4
182 | 959.7066 | 3.479548 | 2 | 4.2 | 8.4
183 | 965.017 | 3.480045 | 2 | 4.2 | 8.4
184 | 970.347 | 3.480544 | 2 | 4.2 | 8.4
185 | 975.6866 | 3.481042 | 2 | 4.2 | 8.4
186 | 980.9964 | 3.481542 | 2 | 4.2 | 8.4
187 | 986.3079 | 3.482041 | 2 | 4.2 | 8.4
188 | 991.6169 | 3.482537 | 2 | 4.2 | 8.4
189 | 996.9283 | 3.48304 | 2 | 4.2 | 8.4
190 | 1002.248 | 3.48355 | 2 | 4.2 | 8.4
191 | 1007.589 | 3.484056 | 2 | 4.2 | 8.4
192 | 1012.908 | 3.484548 | 2 | 4.2 | 8.4
193 | 1018.228 | 3.485051 | 2 | 4.2 | 8.4
194 | 1023.539 | 3.485559 | 2 | 4.2 | 8.4
195 | 1028.869 | 3.486063 | 2 | 4.2 | 8.4
196 | 1034.209 | 3.48637 | 2 | 4.2 | 8.4
197 | 1039.519 | 3.484476 | 2 | 4.2 | 8.4
198 | 1044.839 | 3.484803 | 2 | 4.2 | 8.4
199 | 1050.149 | 3.485205 | 2 | 4.2 | 8.4
200 | 1055.49 | 3.485656 | 2 | 4.2 | 8.4
201 | 1060.8 | 3.486097 | 2 | 4.2 | 8.4
202 | 1066.11 | 3.486546 | 2 | 4.2 | 8.4
203 | 1071.441 | 3.486993 | 2 | 4.2 | 8.4
204 | 1076.781 | 3.487447 | 2 | 4.2 | 8.4
205 | 1082.101 | 3.487898 | 2 | 4.2 | 8.4
206 | 1087.441 | 3.488361 | 2 | 4.2 | 8.4
207 | 1092.771 | 3.488812 | 2 | 4.2 | 8.4
208 | 1098.102 | 3.489278 | 2 | 4.2 | 8.4
209 | 1103.432 | 3.489758 | 2 | 4.2 | 8.4
210 | 1108.752 | 3.49022 | 2 | 4.2 | 8.4
211 | 1114.102 | 3.490728 | 2 | 4.2 | 8.4
212 | 1119.452 | 3.491199 | 2 | 4.2 | 8.4
213 | 1124.793 | 3.491682 | 2 | 4.2 | 8.4
214 | 1130.122 | 3.492163 | 2 | 4.2 | 8.4
215 | 1135.433 | 3.492654 | 2 | 4.2 | 8.4
216 | 1140.773 | 3.493146 | 2 | 4.2 | 8.4
217 | 1146.083 | 3.493632 | 2 | 4.2 | 8.4
218 | 1151.413 | 3.494123 | 2 | 4.2 | 8.4
219 | 1156.734 | 3.494619 | 2 | 4.2 | 8.4
220 | 1162.074 | 3.495119 | 2 | 4.2 | 8.4
221 | 1167.414 | 3.495625 | 2 | 4.2 | 8.4
222 | 1172.744 | 3.49612 | 2 | 4.2 | 8.4
223 | 1178.095 | 3.496461 | 2 | 4.2 | 8.4
224 | 1183.435 | 3.49696 | 2 | 4.2 | 8.4
225 | 1188.745 | 3.49746 | 2 | 4.2 | 8.4
226 | 1194.065 | 3.497964 | 2 | 4.2 | 8.4
227 | 1199.395 | 3.498469 | 2 | 4.2 | 8.4
228 | 1204.735 | 3.49898 | 2 | 4.2 | 8.4
229 | 1210.065 | 3.499496 | 2 | 4.2 | 8.4
230 | 1215.416 | 3.500018 | 2 | 4.2 | 8.4
231 | 1220.726 | 3.500541 | 2 | 4.2 | 8.4
232 | 1226.066 | 3.501057 | 2 | 4.2 | 8.4
233 | 1231.396 | 3.501583 | 2 | 4.2 | 8.4
234 | 1236.717 | 3.502103 | 2 | 4.2 | 8.4
235 | 1242.066 | 3.502641 | 2 | 4.2 | 8.4
236 | 1247.407 | 3.503173 | 2 | 4.2 | 8.4
237 | 1252.747 | 3.503714 | 2 | 4.2 | 8.4
238 | 1258.117 | 3.504264 | 2 | 4.2 | 8.4
239 | 1263.457 | 3.504793 | 2 | 4.2 | 8.4
240 | 1268.777 | 3.505339 | 2 | 4.2 | 8.4
241 | 1274.148 | 3.505882 | 2 | 4.2 | 8.4
242 | 1279.478 | 3.506421 | 2 | 4.2 | 8.4
243 | 1284.798 | 3.506972 | 2 | 4.2 | 8.4
244 | 1290.147 | 3.507527 | 2 | 4.2 | 8.4
245 | 1295.479 | 3.508074 | 2 | 4.2 | 8.4
246 | 1300.819 | 3.508639 | 2 | 4.2 | 8.4
247 | 1306.139 | 3.509185 | 2 | 4.2 | 8.4
248 | 1311.469 | 3.509745 | 2 | 4.2 | 8.4
249 | 1316.819 | 3.510298 | 2 | 4.2 | 8.4
250 | 1322.139 | 3.510861 | 2 | 4.2 | 8.4
251 | 1327.46 | 3.511422 | 2 | 4.2 | 8.4
252 | 1332.809 | 3.511989 | 2 | 4.2 | 8.4
253 | 1338.16 | 3.512566 | 2 | 4.2 | 8.4
254 | 1343.49 | 3.513128 | 2 | 4.2 | 8.4
255 | 1348.821 | 3.513699 | 2 | 4.2 | 8.4
256 | 1354.141 | 3.514273 | 2 | 4.2 | 8.4
257 | 1359.491 | 3.514845 | 2 | 4.2 | 8.4
258 | 1364.831 | 3.515418 | 2 | 4.2 | 8.4
259 | 1370.161 | 3.515993 | 2 | 4.2 | 8.4
260 | 1375.491 | 3.516579 | 2 | 4.2 | 8.4
261 | 1380.821 | 3.517169 | 2 | 4.2 | 8.4
262 | 1386.152 | 3.51774 | 2 | 4.2 | 8.4
263 | 1391.472 | 3.51832 | 2 | 4.2 | 8.4
264 | 1396.803 | 3.518908 | 2 | 4.2 | 8.4
265 | 1402.132 | 3.519494 | 2 | 4.2 | 8.4
266 | 1407.472 | 3.520081 | 2 | 4.2 | 8.4
267 | 1412.812 | 3.520665 | 2 | 4.2 | 8.4
268 | 1418.152 | 3.521254 | 2 | 4.2 | 8.4
269 | 1423.473 | 3.521844 | 2 | 4.2 | 8.4
270 | 1428.823 | 3.522425 | 2 | 4.2 | 8.4
271 | 1434.154 | 3.523025 | 2 | 4.2 | 8.4
272 | 1439.463 | 3.523614 | 2 | 4.2 | 8.4
273 | 1444.783 | 3.524209 | 2 | 4.2 | 8.4
274 | 1450.114 | 3.524804 | 2 | 4.2 | 8.4
275 | 1455.445 | 3.525401 | 2 | 4.2 | 8.4
276 | 1460.774 | 3.525999 | 2 | 4.2 | 8.4
277 | 1466.104 | 3.526598 | 2 | 4.2 | 8.4
278 | 1471.425 | 3.527196 | 2 | 4.2 | 8.4
279 | 1476.755 | 3.527793 | 2 | 4.2 | 8.4
280 | 1482.095 | 3.528396 | 2 | 4.2 | 8.4
281 | 1487.436 | 3.529002 | 2 | 4.2 | 8.4
282 | 1492.765 | 3.529606 | 2 | 4.2 | 8.4
283 | 1498.096 | 3.530211 | 2 | 4.2 | 8.4
284 | 1503.456 | 3.530815 | 2 | 4.2 | 8.4
285 | 1508.836 | 3.531435 | 2 | 4.2 | 8.4
286 | 1514.186 | 3.53204 | 2 | 4.2 | 8.4
287 | 1519.496 | 3.532649 | 2 | 4.2 | 8.4
288 | 1524.817 | 3.533259 | 2 | 4.2 | 8.4
289 | 1530.187 | 3.533873 | 2 | 4.2 | 8.4
290 | 1535.516 | 3.534485 | 2 | 4.2 | 8.4
291 | 1540.847 | 3.5351 | 2 | 4.2 | 8.4
292 | 1546.217 | 3.535718 | 2 | 4.2 | 8.4
293 | 1551.578 | 3.536333 | 2 | 4.2 | 8.4
294 | 1556.927 | 3.536942 | 2 | 4.2 | 8.4
295 | 1562.248 | 3.537555 | 2 | 4.2 | 8.4
296 | 1567.578 | 3.538177 | 2 | 4.2 | 8.4
297 | 1572.918 | 3.538783 | 2 | 4.2 | 8.4
298 | 1578.259 | 3.5394 | 2 | 4.2 | 8.4
299 | 1583.629 | 3.540016 | 2 | 4.2 | 8.4
300 | 1588.969 | 3.540618 | 2 | 4.2 | 8.4
301 | 1594.309 | 3.541229 | 2 | 4.2 | 8.4
302 | 1599.638 | 3.542209 | 2 | 4.2 | 8.4
303 | 1604.989 | 3.542877 | 2 | 4.2 | 8.4
304 | 1610.31 | 3.543524 | 2 | 4.2 | 8.4
305 | 1615.629 | 3.544164 | 2 | 4.2 | 8.4
306 | 1620.94 | 3.544795 | 2 | 4.2 | 8.4
307 | 1626.27 | 3.545252 | 2 | 4.2 | 8.4
308 | 1631.59 | 3.545801 | 2 | 4.2 | 8.4
309 | 1636.93 | 3.546411 | 2 | 4.2 | 8.4
310 | 1642.311 | 3.547031 | 2 | 4.2 | 8.4
311 | 1647.621 | 3.547638 | 2 | 4.2 | 8.4
312 | 1652.96 | 3.548259 | 2 | 4.2 | 8.4
313 | 1658.301 | 3.548874 | 2 | 4.2 | 8.4
314 | 1663.662 | 3.549497 | 2 | 4.2 | 8.4
315 | 1669.022 | 3.550113 | 2 | 4.2 | 8.4
316 | 1674.402 | 3.550738 | 2 | 4.2 | 8.4
317 | 1679.742 | 3.551348 | 2 | 4.2 | 8.4
318 | 1685.132 | 3.551976 | 2 | 4.2 | 8.4
319 | 1690.473 | 3.552583 | 2 | 4.2 | 8.4
320 | 1695.852 | 3.553199 | 2 | 4.2 | 8.4
321 | 1701.242 | 3.553814 | 2 | 4.2 | 8.4
322 | 1706.572 | 3.554428 | 2 | 4.2 | 8.4
323 | 1711.913 | 3.555039 | 2 | 4.2 | 8.4
324 | 1717.264 | 3.555646 | 2 | 4.2 | 8.4
325 | 1722.622 | 3.556255 | 2 | 4.2 | 8.4
326 | 1727.964 | 3.556869 | 2 | 4.2 | 8.4
327 | 1733.323 | 3.557478 | 2 | 4.2 | 8.4
328 | 1738.654 | 3.558079 | 2 | 4.2 | 8.4
329 | 1744.004 | 3.558689 | 2 | 4.2 | 8.4
330 | 1749.364 | 3.559295 | 2 | 4.2 | 8.4
331 | 1754.695 | 3.559897 | 2 | 4.2 | 8.4
332 | 1760.045 | 3.560502 | 2 | 4.2 | 8.4
333 | 1765.405 | 3.561114 | 2 | 4.2 | 8.4
334 | 1770.755 | 3.561716 | 2 | 4.2 | 8.4
335 | 1776.095 | 3.562317 | 2 | 4.2 | 8.4
336 | 1781.445 | 3.562922 | 2 | 4.2 | 8.4
337 | 1786.795 | 3.563517 | 2 | 4.2 | 8.4
338 | 1792.135 | 3.564126 | 2 | 4.2 | 8.4
339 | 1797.466 | 3.564719 | 2 | 4.2 | 8.4
340 | 1802.847 | 3.565317 | 2 | 4.2 | 8.4
341 | 1808.236 | 3.565928 | 2 | 4.2 | 8.4
342 | 1813.597 | 3.566531 | 2 | 4.2 | 8.4
343 | 1818.927 | 3.567123 | 2 | 4.2 | 8.4
344 | 1824.257 | 3.56773 | 2 | 4.2 | 8.4
345 | 1829.617 | 3.568327 | 2 | 4.2 | 8.4
346 | 1834.988 | 3.568926 | 2 | 4.2 | 8.4
347 | 1840.328 | 3.569521 | 2 | 4.2 | 8.4
348 | 1845.668 | 3.570123 | 2 | 4.2 | 8.4
349 | 1851.028 | 3.570714 | 2 | 4.2 | 8.4
350 | 1856.388 | 3.571314 | 2 | 4.2 | 8.4
351 | 1861.739 | 3.571913 | 2 | 4.2 | 8.4
352 | 1867.099 | 3.572503 | 2 | 4.2 | 8.4
353 | 1872.419 | 3.572937 | 2 | 4.2 | 8.4
354 | 1877.769 | 3.573499 | 2 | 4.2 | 8.4
355 | 1883.119 | 3.574081 | 2 | 4.2 | 8.4
356 | 1888.479 | 3.574672 | 2 | 4.2 | 8.4
357 | 1893.84 | 3.575249 | 2 | 4.2 | 8.4
358 | 1899.17 | 3.575833 | 2 | 4.2 | 8.4
359 | 1904.5 | 3.576427 | 2 | 4.2 | 8.4
360 | 1909.86 | 3.577008 | 2 | 4.2 | 8.4
361 | 1915.19 | 3.577589 | 2 | 4.2 | 8.4
362 | 1920.551 | 3.578174 | 2 | 4.2 | 8.4
363 | 1925.901 | 3.578756 | 2 | 4.2 | 8.4
364 | 1931.271 | 3.579348 | 2 | 4.2 | 8.4
365 | 1936.651 | 3.579933 | 2 | 4.2 | 8.4
366 | 1942.001 | 3.580523 | 2 | 4.2 | 8.4
367 | 1947.351 | 3.581106 | 2 | 4.2 | 8.4
368 | 1952.722 | 3.581688 | 2 | 4.2 | 8.4
369 | 1958.072 | 3.582281 | 2 | 4.2 | 8.4
370 | 1963.402 | 3.582861 | 2 | 4.2 | 8.4
371 | 1968.741 | 3.583444 | 2 | 4.2 | 8.4
372 | 1974.151 | 3.584031 | 2 | 4.2 | 8.4
373 | 1979.543 | 3.584613 | 2 | 4.2 | 8.4
374 | 1984.883 | 3.585198 | 2 | 4.2 | 8.4
375 | 1990.213 | 3.585775 | 2 | 4.2 | 8.4
376 | 1995.553 | 3.586351 | 2 | 4.2 | 8.4
377 | 2000.943 | 3.586939 | 2 | 4.2 | 8.4
378 | 2006.314 | 3.587524 | 2 | 4.2 | 8.4
379 | 2011.683 | 3.5881 | 2 | 4.2 | 8.4
380 | 2017.014 | 3.58867 | 2 | 4.2 | 8.4
381 | 2022.364 | 3.58925 | 2 | 4.2 | 8.4
382 | 2027.714 | 3.589837 | 2 | 4.2 | 8.4
383 | 2033.104 | 3.590413 | 2 | 4.2 | 8.4
384 | 2038.485 | 3.590989 | 2 | 4.2 | 8.4
385 | 2043.875 | 3.591568 | 2 | 4.2 | 8.4
386 | 2049.255 | 3.592146 | 2 | 4.2 | 8.4
387 | 2054.645 | 3.592728 | 2 | 4.2 | 8.4
388 | 2059.996 | 3.593297 | 2 | 4.2 | 8.4
389 | 2065.346 | 3.593872 | 2 | 4.2 | 8.4
390 | 2070.746 | 3.594441 | 2 | 4.2 | 8.4
391 | 2076.086 | 3.595012 | 2 | 4.2 | 8.4
392 | 2081.437 | 3.595272 | 2 | 4.2 | 8.4
393 | 2086.826 | 3.598645 | 2 | 4.2 | 8.4
394 | 2092.166 | 3.599456 | 2 | 4.2 | 8.4
395 | 2097.507 | 3.600203 | 2 | 4.2 | 8.4
396 | 2102.877 | 3.600911 | 2 | 4.2 | 8.4
397 | 2108.237 | 3.60158 | 2 | 4.2 | 8.4
398 | 2113.618 | 3.602255 | 2 | 4.2 | 8.4
399 | 2118.957 | 3.602901 | 2 | 4.2 | 8.4
400 | 2124.338 | 3.603547 | 2 | 4.2 | 8.4
401 | 2129.668 | 3.604181 | 2 | 4.2 | 8.4
402 | 2135.018 | 3.604813 | 2 | 4.2 | 8.4
403 | 2140.398 | 3.605437 | 2 | 4.2 | 8.4
404 | 2145.748 | 3.606061 | 2 | 4.2 | 8.4
405 | 2151.089 | 3.606675 | 2 | 4.2 | 8.4
406 | 2156.449 | 3.607285 | 2 | 4.2 | 8.4
407 | 2161.789 | 3.607883 | 2 | 4.2 | 8.4
408 | 2167.149 | 3.608483 | 2 | 4.2 | 8.4
409 | 2172.489 | 3.609082 | 2 | 4.2 | 8.4
410 | 2177.849 | 3.609672 | 2 | 4.2 | 8.4
411 | 2183.21 | 3.610268 | 2 | 4.2 | 8.4
412 | 2188.59 | 3.610855 | 2 | 4.2 | 8.4
413 | 2193.99 | 3.611437 | 2 | 4.2 | 8.4
414 | 2199.351 | 3.612017 | 2 | 4.2 | 8.4
415 | 2204.72 | 3.612595 | 2 | 4.2 | 8.4
416 | 2210.081 | 3.613176 | 2 | 4.2 | 8.4
417 | 2215.461 | 3.61375 | 2 | 4.2 | 8.4
418 | 2220.84 | 3.614321 | 2 | 4.2 | 8.4
419 | 2226.212 | 3.614882 | 2 | 4.2 | 8.4
420 | 2231.592 | 3.615454 | 2 | 4.2 | 8.4
421 | 2236.971 | 3.616015 | 2 | 4.2 | 8.4
422 | 2242.362 | 3.616572 | 2 | 4.2 | 8.4
423 | 2247.752 | 3.61712 | 2 | 4.2 | 8.4
424 | 2253.122 | 3.617669 | 2 | 4.2 | 8.4
425 | 2258.472 | 3.618222 | 2 | 4.2 | 8.4
426 | 2263.863 | 3.618767 | 2 | 4.2 | 8.4
427 | 2269.233 | 3.619312 | 2 | 4.2 | 8.4
428 | 2274.583 | 3.619846 | 2 | 4.2 | 8.4
429 | 2279.933 | 3.620385 | 2 | 4.2 | 8.4
430 | 2285.293 | 3.62091 | 2 | 4.2 | 8.4
431 | 2290.654 | 3.621436 | 2 | 4.2 | 8.4
432 | 2296.024 | 3.621958 | 2 | 4.2 | 8.4
433 | 2301.384 | 3.62248 | 2 | 4.2 | 8.4
434 | 2306.744 | 3.622992 | 2 | 4.2 | 8.4
435 | 2312.104 | 3.623504 | 2 | 4.2 | 8.4
436 | 2317.505 | 3.62402 | 2 | 4.2 | 8.4
437 | 2322.855 | 3.624526 | 2 | 4.2 | 8.4
438 | 2328.255 | 3.625023 | 2 | 4.2 | 8.4
439 | 2333.625 | 3.625538 | 2 | 4.2 | 8.4
440 | 2338.986 | 3.626033 | 2 | 4.2 | 8.4
441 | 2344.365 | 3.62653 | 2 | 4.2 | 8.4
442 | 2349.715 | 3.627017 | 2 | 4.2 | 8.4
443 | 2355.066 | 3.6275 | 2 | 4.2 | 8.4
444 | 2360.476 | 3.627992 | 2 | 4.2 | 8.4
445 | 2365.876 | 3.628482 | 2 | 4.2 | 8.4
446 | 2371.256 | 3.62896 | 2 | 4.2 | 8.4
447 | 2376.667 | 3.629436 | 2 | 4.2 | 8.4
448 | 2382.037 | 3.629912 | 2 | 4.2 | 8.4
449 | 2387.396 | 3.630381 | 2 | 4.2 | 8.4
450 | 2392.797 | 3.630849 | 2 | 4.2 | 8.4
451 | 2398.157 | 3.631313 | 2 | 4.2 | 8.4
452 | 2403.548 | 3.631766 | 2 | 4.2 | 8.4
453 | 2408.918 | 3.632229 | 2 | 4.2 | 8.4
454 | 2414.298 | 3.632681 | 2 | 4.2 | 8.4
455 | 2419.668 | 3.633134 | 2 | 4.2 | 8.4
456 | 2425.038 | 3.633588 | 2 | 4.2 | 8.4
457 | 2430.418 | 3.634045 | 2 | 4.2 | 8.4
458 | 2435.779 | 3.634482 | 2 | 4.2 | 8.4
459 | 2441.149 | 3.634934 | 2 | 4.2 | 8.4
460 | 2446.509 | 3.635375 | 2 | 4.2 | 8.4
461 | 2451.849 | 3.635809 | 2 | 4.2 | 8.4
462 | 2457.24 | 3.63625 | 2 | 4.2 | 8.4
463 | 2462.62 | 3.636692 | 2 | 4.2 | 8.4
464 | 2467.96 | 3.637126 | 2 | 4.2 | 8.4
465 | 2473.34 | 3.637551 | 2 | 4.2 | 8.4
466 | 2478.741 | 3.637989 | 2 | 4.2 | 8.4
467 | 2484.15 | 3.638416 | 2 | 4.2 | 8.4
468 | 2489.5 | 3.638845 | 2 | 4.2 | 8.4
469 | 2494.871 | 3.639266 | 2 | 4.2 | 8.4
470 | 2500.241 | 3.639686 | 2 | 4.2 | 8.4
471 | 2505.631 | 3.64011 | 2 | 4.2 | 8.4
472 | 2511.001 | 3.640524 | 2 | 4.2 | 8.4
473 | 2516.371 | 3.640951 | 2 | 4.2 | 8.4
474 | 2521.742 | 3.641367 | 2 | 4.2 | 8.4
475 | 2527.112 | 3.641774 | 2 | 4.2 | 8.4
476 | 2532.482 | 3.642189 | 2 | 4.2 | 8.4
477 | 2537.852 | 3.642608 | 2 | 4.2 | 8.4
478 | 2543.232 | 3.643012 | 2 | 4.2 | 8.4
479 | 2548.602 | 3.643425 | 2 | 4.2 | 8.4
480 | 2553.953 | 3.643823 | 2 | 4.2 | 8.4
481 | 2559.323 | 3.644237 | 2 | 4.2 | 8.4
482 | 2564.713 | 3.644644 | 2 | 4.2 | 8.4
483 | 2570.093 | 3.645051 | 2 | 4.2 | 8.4
484 | 2575.504 | 3.645452 | 2 | 4.2 | 8.4
485 | 2580.904 | 3.645854 | 2 | 4.2 | 8.4
486 | 2586.264 | 3.646257 | 2 | 4.2 | 8.4
487 | 2591.634 | 3.646657 | 2 | 4.2 | 8.4
488 | 2596.995 | 3.647055 | 2 | 4.2 | 8.4
489 | 2602.384 | 3.647457 | 2 | 4.2 | 8.4
490 | 2607.764 | 3.647855 | 2 | 4.2 | 8.4
491 | 2613.155 | 3.648247 | 2 | 4.2 | 8.4
492 | 2618.495 | 3.648643 | 2 | 4.2 | 8.4
493 | 2623.845 | 3.649029 | 2 | 4.2 | 8.4
494 | 2629.256 | 3.649431 | 2 | 4.2 | 8.4
495 | 2634.666 | 3.649825 | 2 | 4.2 | 8.4
496 | 2640.055 | 3.650214 | 2 | 4.2 | 8.4
497 | 2645.476 | 3.650613 | 2 | 4.2 | 8.4
498 | 2650.837 | 3.651006 | 2 | 4.2 | 8.4
499 | 2656.227 | 3.651392 | 2 | 4.2 | 8.4
500 | 2661.637 | 3.651786 | 2 | 4.2 | 8.4
501 | 2667.007 | 3.65217 | 2 | 4.2 | 8.4
502 | 2672.367 | 3.652561 | 2 | 4.2 | 8.4
503 | 2677.737 | 3.65295 | 2 | 4.2 | 8.4
504 | 2683.097 | 3.65334 | 2 | 4.2 | 8.4
505 | 2688.547 | 3.65373 | 2 | 4.2 | 8.4
506 | 2693.917 | 3.654117 | 2 | 4.2 | 8.4
507 | 2699.268 | 3.654501 | 2 | 4.2 | 8.4
508 | 2704.649 | 3.654881 | 2 | 4.2 | 8.4
509 | 2710.038 | 3.655277 | 2 | 4.2 | 8.4
510 | 2715.469 | 3.655661 | 2 | 4.2 | 8.4
511 | 2720.858 | 3.656045 | 2 | 4.2 | 8.4
512 | 2726.249 | 3.656429 | 2 | 4.2 | 8.4
513 | 2731.629 | 3.656811 | 2 | 4.2 | 8.4
514 | 2737.02 | 3.657187 | 2 | 4.2 | 8.4
515 | 2742.43 | 3.657576 | 2 | 4.2 | 8.4
516 | 2747.83 | 3.657959 | 2 | 4.2 | 8.4
517 | 2753.209 | 3.658339 | 2 | 4.2 | 8.4
518 | 2758.58 | 3.658719 | 2 | 4.2 | 8.4
519 | 2763.95 | 3.659095 | 2 | 4.2 | 8.4
520 | 2769.35 | 3.659474 | 2 | 4.2 | 8.4
521 | 2774.72 | 3.659849 | 2 | 4.2 | 8.4
522 | 2780.11 | 3.660227 | 2 | 4.2 | 8.4
523 | 2785.5 | 3.660596 | 2 | 4.2 | 8.4
524 | 2790.871 | 3.660969 | 2 | 4.2 | 8.4
525 | 2796.262 | 3.661347 | 2 | 4.2 | 8.4
526 | 2801.652 | 3.661726 | 2 | 4.2 | 8.4
527 | 2807.042 | 3.662101 | 2 | 4.2 | 8.4
528 | 2812.421 | 3.662476 | 2 | 4.2 | 8.4
529 | 2817.802 | 3.662845 | 2 | 4.2 | 8.4
530 | 2823.202 | 3.663216 | 2 | 4.2 | 8.4
531 | 2828.582 | 3.663598 | 2 | 4.2 | 8.4
532 | 2833.982 | 3.663968 | 2 | 4.2 | 8.4
533 | 2839.373 | 3.66434 | 2 | 4.2 | 8.4
534 | 2844.763 | 3.66471 | 2 | 4.2 | 8.4
535 | 2850.183 | 3.665081 | 2 | 4.2 | 8.4
536 | 2855.563 | 3.665452 | 2 | 4.2 | 8.4
537 | 2860.954 | 3.665817 | 2 | 4.2 | 8.4
538 | 2866.313 | 3.666185 | 2 | 4.2 | 8.4
539 | 2871.694 | 3.666555 | 2 | 4.2 | 8.4
540 | 2877.114 | 3.666938 | 2 | 4.2 | 8.4
541 | 2882.494 | 3.667301 | 2 | 4.2 | 8.4
542 | 2887.915 | 3.667668 | 2 | 4.2 | 8.4
543 | 2893.285 | 3.668041 | 2 | 4.2 | 8.4
544 | 2898.715 | 3.668408 | 2 | 4.2 | 8.4
545 | 2904.105 | 3.668769 | 2 | 4.2 | 8.4
546 | 2909.495 | 3.669139 | 2 | 4.2 | 8.4
547 | 2914.865 | 3.669508 | 2 | 4.2 | 8.4
548 | 2920.295 | 3.669877 | 2 | 4.2 | 8.4
549 | 2925.686 | 3.670247 | 2 | 4.2 | 8.4
550 | 2931.075 | 3.670613 | 2 | 4.2 | 8.4
551 | 2936.446 | 3.670971 | 2 | 4.2 | 8.4
552 | 2941.826 | 3.671338 | 2 | 4.2 | 8.4
553 | 2947.197 | 3.671708 | 2 | 4.2 | 8.4
554 | 2952.607 | 3.672071 | 2 | 4.2 | 8.4
555 | 2957.977 | 3.672437 | 2 | 4.2 | 8.4
556 | 2963.376 | 3.672807 | 2 | 4.2 | 8.4
557 | 2968.778 | 3.673169 | 2 | 4.2 | 8.4
558 | 2974.187 | 3.673533 | 2 | 4.2 | 8.4
559 | 2979.597 | 3.673898 | 2 | 4.2 | 8.4
560 | 2984.998 | 3.674262 | 2 | 4.2 | 8.4
561 | 2990.398 | 3.674632 | 2 | 4.2 | 8.4
562 | 2995.757 | 3.674993 | 2 | 4.2 | 8.4
563 | 3001.168 | 3.67536 | 2 | 4.2 | 8.4
564 | 3006.559 | 3.675717 | 2 | 4.2 | 8.4
565 | 3011.959 | 3.67609 | 2 | 4.2 | 8.4
566 | 3017.329 | 3.676446 | 2 | 4.2 | 8.4
567 | 3022.729 | 3.676809 | 2 | 4.2 | 8.4
568 | 3028.18 | 3.677184 | 2 | 4.2 | 8.4
569 | 3033.58 | 3.677549 | 2 | 4.2 | 8.4
570 | 3038.959 | 3.677915 | 2 | 4.2 | 8.4
571 | 3044.36 | 3.678272 | 2 | 4.2 | 8.4
572 | 3049.76 | 3.678643 | 2 | 4.2 | 8.4
573 | 3055.161 | 3.679005 | 2 | 4.2 | 8.4
574 | 3060.55 | 3.67937 | 2 | 4.2 | 8.4
575 | 3065.94 | 3.679732 | 2 | 4.2 | 8.4
576 | 3071.33 | 3.680089 | 2 | 4.2 | 8.4
577 | 3076.731 | 3.680462 | 2 | 4.2 | 8.4
578 | 3082.16 | 3.680825 | 2 | 4.2 | 8.4
579 | 3087.541 | 3.681188 | 2 | 4.2 | 8.4
580 | 3092.902 | 3.681552 | 2 | 4.2 | 8.4
581 | 3098.302 | 3.681923 | 2 | 4.2 | 8.4
582 | 3103.672 | 3.682275 | 2 | 4.2 | 8.4
583 | 3109.032 | 3.682654 | 2 | 4.2 | 8.4
584 | 3114.423 | 3.683014 | 2 | 4.2 | 8.4
585 | 3119.822 | 3.683384 | 2 | 4.2 | 8.4
586 | 3125.252 | 3.683743 | 2 | 4.2 | 8.4
587 | 3130.693 | 3.684112 | 2 | 4.2 | 8.4
588 | 3136.062 | 3.684468 | 2 | 4.2 | 8.4
589 | 3141.433 | 3.684833 | 2 | 4.2 | 8.4
590 | 3146.913 | 3.685211 | 2 | 4.2 | 8.4
591 | 3152.304 | 3.685571 | 2 | 4.2 | 8.4
592 | 3157.724 | 3.685948 | 2 | 4.2 | 8.4
593 | 3163.084 | 3.686306 | 2 | 4.2 | 8.4
594 | 3168.495 | 3.686675 | 2 | 4.2 | 8.4
595 | 3173.886 | 3.687034 | 2 | 4.2 | 8.4
596 | 3179.325 | 3.687398 | 2 | 4.2 | 8.4
597 | 3184.715 | 3.687767 | 2 | 4.2 | 8.4
598 | 3190.095 | 3.688132 | 2 | 4.2 | 8.4
599 | 3195.485 | 3.688501 | 2 | 4.2 | 8.4
600 | 3200.895 | 3.688866 | 2 | 4.2 | 8.4
601 | 3206.296 | 3.68924 | 2 | 4.2 | 8.4
602 | 3211.736 | 3.689605 | 2 | 4.2 | 8.4
603 | 3217.125 | 3.68997 | 2 | 4.2 | 8.4
604 | 3222.556 | 3.690341 | 2 | 4.2 | 8.4
605 | 3227.957 | 3.690706 | 2 | 4.2 | 8.4
606 | 3233.367 | 3.691071 | 2 | 4.2 | 8.4
607 | 3238.777 | 3.691447 | 2 | 4.2 | 8.4
608 | 3244.166 | 3.691815 | 2 | 4.2 | 8.4
609 | 3249.557 | 3.692183 | 2 | 4.2 | 8.4
610 | 3254.987 | 3.692554 | 2 | 4.2 | 8.4
611 | 3260.387 | 3.692915 | 2 | 4.2 | 8.4
612 | 3265.778 | 3.693288 | 2 | 4.2 | 8.4
613 | 3271.157 | 3.693656 | 2 | 4.2 | 8.4
614 | 3276.538 | 3.694021 | 2 | 4.2 | 8.4
615 | 3281.938 | 3.694397 | 2 | 4.2 | 8.4
616 | 3287.338 | 3.694764 | 2 | 4.2 | 8.4
617 | 3292.748 | 3.695138 | 2 | 4.2 | 8.4
618 | 3298.198 | 3.695502 | 2 | 4.2 | 8.4
619 | 3303.609 | 3.695878 | 2 | 4.2 | 8.4
620 | 3308.999 | 3.69625 | 2 | 4.2 | 8.4
621 | 3314.389 | 3.696613 | 2 | 4.2 | 8.4
622 | 3319.789 | 3.696988 | 2 | 4.2 | 8.4
623 | 3325.2 | 3.697363 | 2 | 4.2 | 8.4
624 | 3330.61 | 3.697739 | 2 | 4.2 | 8.4
625 | 3336 | 3.698112 | 2 | 4.2 | 8.4
626 | 3341.43 | 3.69848 | 2 | 4.2 | 8.4
627 | 3346.831 | 3.698844 | 2 | 4.2 | 8.4
628 | 3352.221 | 3.699228 | 2 | 4.2 | 8.4
629 | 3357.621 | 3.699595 | 2 | 4.2 | 8.4
630 | 3363.061 | 3.699972 | 2 | 4.2 | 8.4
631 | 3368.451 | 3.700358 | 2 | 4.2 | 8.4
632 | 3373.861 | 3.70073 | 2 | 4.2 | 8.4
633 | 3379.261 | 3.701106 | 2 | 4.2 | 8.4
634 | 3384.622 | 3.701474 | 2 | 4.2 | 8.4
635 | 3390.022 | 3.701861 | 2 | 4.2 | 8.4
636 | 3395.432 | 3.702239 | 2 | 4.2 | 8.4
637 | 3400.852 | 3.702617 | 2 | 4.2 | 8.4
638 | 3406.242 | 3.702995 | 2 | 4.2 | 8.4
639 | 3411.742 | 3.703383 | 2 | 4.2 | 8.4
640 | 3417.153 | 3.703768 | 2 | 4.2 | 8.4
641 | 3422.563 | 3.704148 | 2 | 4.2 | 8.4
642 | 3427.913 | 3.704522 | 2 | 4.2 | 8.4
643 | 3433.303 | 3.704908 | 2 | 4.2 | 8.4
644 | 3438.704 | 3.705284 | 2 | 4.2 | 8.4
645 | 3444.114 | 3.705669 | 2 | 4.2 | 8.4
646 | 3449.494 | 3.706049 | 2 | 4.2 | 8.4
647 | 3454.894 | 3.706428 | 2 | 4.2 | 8.4
648 | 3460.304 | 3.706821 | 2 | 4.2 | 8.4
649 | 3465.725 | 3.707203 | 2 | 4.2 | 8.4
650 | 3471.135 | 3.707585 | 2 | 4.2 | 8.4
651 | 3476.615 | 3.707983 | 2 | 4.2 | 8.4
652 | 3482.015 | 3.708371 | 2 | 4.2 | 8.4
653 | 3487.386 | 3.708754 | 2 | 4.2 | 8.4
654 | 3492.766 | 3.709138 | 2 | 4.2 | 8.4
655 | 3498.186 | 3.709534 | 2 | 4.2 | 8.4
656 | 3503.596 | 3.709923 | 2 | 4.2 | 8.4
657 | 3508.996 | 3.710314 | 2 | 4.2 | 8.4
658 | 3514.396 | 3.710705 | 2 | 4.2 | 8.4
659 | 3519.817 | 3.711102 | 2 | 4.2 | 8.4
660 | 3525.217 | 3.711491 | 2 | 4.2 | 8.4
661 | 3530.587 | 3.71189 | 2 | 4.2 | 8.4
662 | 3536.017 | 3.712276 | 2 | 4.2 | 8.4
663 | 3541.457 | 3.712671 | 2 | 4.2 | 8.4
664 | 3546.878 | 3.713064 | 2 | 4.2 | 8.4
665 | 3552.268 | 3.713454 | 2 | 4.2 | 8.4
666 | 3557.658 | 3.713838 | 2 | 4.2 | 8.4
667 | 3563.128 | 3.714238 | 2 | 4.2 | 8.4
668 | 3568.508 | 3.714628 | 2 | 4.2 | 8.4
669 | 3573.909 | 3.715024 | 2 | 4.2 | 8.4
670 | 3579.308 | 3.715413 | 2 | 4.2 | 8.4
671 | 3584.7 | 3.715806 | 2 | 4.2 | 8.4
672 | 3590.109 | 3.715554 | 2 | 4.2 | 8.4
673 | 3595.519 | 3.715864 | 2 | 4.2 | 8.4
674 | 3600.95 | 3.71621 | 2 | 4.2 | 8.4
675 | 3606.37 | 3.71657 | 2 | 4.2 | 8.4
676 | 3611.79 | 3.716937 | 2 | 4.2 | 8.4
677 | 3617.17 | 3.717303 | 2 | 4.2 | 8.4
678 | 3622.6 | 3.717685 | 2 | 4.2 | 8.4
679 | 3628 | 3.718046 | 2 | 4.2 | 8.4
680 | 3633.421 | 3.718426 | 2 | 4.2 | 8.4
681 | 3638.821 | 3.718801 | 2 | 4.2 | 8.4
682 | 3644.261 | 3.719172 | 2 | 4.2 | 8.4
683 | 3649.701 | 3.71955 | 2 | 4.2 | 8.4
684 | 3655.072 | 3.719929 | 2 | 4.2 | 8.4
685 | 3660.502 | 3.720313 | 2 | 4.2 | 8.4
686 | 3665.902 | 3.720693 | 2 | 4.2 | 8.4
687 | 3671.292 | 3.721076 | 2 | 4.2 | 8.4
688 | 3676.811 | 3.721475 | 2 | 4.2 | 8.4
689 | 3682.508 | 3.721877 | 2 | 4.2 | 8.4
690 | 3688.103 | 3.722276 | 2 | 4.2 | 8.4
691 | 3693.563 | 3.722673 | 2 | 4.2 | 8.4
692 | 3698.983 | 3.723065 | 2 | 4.2 | 8.4
693 | 3704.383 | 3.723458 | 2 | 4.2 | 8.4
694 | 3709.824 | 3.723854 | 2 | 4.2 | 8.4
695 | 3715.243 | 3.724241 | 2 | 4.2 | 8.4
696 | 3720.734 | 3.724646 | 2 | 4.2 | 8.4
697 | 3726.194 | 3.725058 | 2 | 4.2 | 8.4
698 | 3731.604 | 3.72546 | 2 | 4.2 | 8.4
699 | 3737.014 | 3.725862 | 2 | 4.2 | 8.4
700 | 3742.464 | 3.726262 | 2 | 4.2 | 8.4
701 | 3747.885 | 3.726672 | 2 | 4.2 | 8.4
702 | 3753.305 | 3.727079 | 2 | 4.2 | 8.4
703 | 3758.675 | 3.727468 | 2 | 4.2 | 8.4
704 | 3764.114 | 3.727882 | 2 | 4.2 | 8.4
705 | 3769.505 | 3.728285 | 2 | 4.2 | 8.4
706 | 3774.896 | 3.728691 | 2 | 4.2 | 8.4
707 | 3780.326 | 3.729094 | 2 | 4.2 | 8.4
708 | 3785.766 | 3.729502 | 2 | 4.2 | 8.4
709 | 3791.177 | 3.729908 | 2 | 4.2 | 8.4
710 | 3796.556 | 3.73032 | 2 | 4.2 | 8.4
711 | 3802.027 | 3.730737 | 2 | 4.2 | 8.4
712 | 3807.417 | 3.72974 | 2 | 4.2 | 8.4
713 | 3812.847 | 3.729944 | 2 | 4.2 | 8.4
714 | 3818.287 | 3.728791 | 2 | 4.2 | 8.4
715 | 3823.708 | 3.728328 | 2 | 4.2 | 8.4
716 | 3829.117 | 3.728522 | 2 | 4.2 | 8.4
717 | 3834.508 | 3.728816 | 2 | 4.2 | 8.4
718 | 3839.948 | 3.729121 | 2 | 4.2 | 8.4
719 | 3845.349 | 3.729454 | 2 | 4.2 | 8.4
720 | 3850.758 | 3.729831 | 2 | 4.2 | 8.4
721 | 3856.198 | 3.73021 | 2 | 4.2 | 8.4
722 | 3861.619 | 3.730599 | 2 | 4.2 | 8.4
723 | 3867.049 | 3.730976 | 2 | 4.2 | 8.4
724 | 3872.519 | 3.731363 | 2 | 4.2 | 8.4
725 | 3877.959 | 3.731745 | 2 | 4.2 | 8.4
726 | 3883.36 | 3.732114 | 2 | 4.2 | 8.4
727 | 3888.8 | 3.732508 | 2 | 4.2 | 8.4
728 | 3894.21 | 3.732884 | 2 | 4.2 | 8.4
729 | 3899.6 | 3.733258 | 2 | 4.2 | 8.4
730 | 3905 | 3.733628 | 2 | 4.2 | 8.4
731 | 3910.451 | 3.73401 | 2 | 4.2 | 8.4
732 | 3915.871 | 3.734381 | 2 | 4.2 | 8.4
733 | 3921.281 | 3.734766 | 2 | 4.2 | 8.4
734 | 3926.711 | 3.73515 | 2 | 4.2 | 8.4
735 | 3932.182 | 3.735524 | 2 | 4.2 | 8.4
736 | 3937.622 | 3.735904 | 2 | 4.2 | 8.4
737 | 3943.032 | 3.736295 | 2 | 4.2 | 8.4
738 | 3948.441 | 3.736679 | 2 | 4.2 | 8.4
739 | 3953.892 | 3.737041 | 2 | 4.2 | 8.4
740 | 3959.242 | 3.737421 | 2 | 4.2 | 8.4
741 | 3964.593 | 3.737806 | 2 | 4.2 | 8.4
742 | 3969.962 | 3.738191 | 2 | 4.2 | 8.4
743 | 3975.313 | 3.738652 | 2 | 4.2 | 8.4
744 | 3980.673 | 3.739052 | 2 | 4.2 | 8.4
745 | 3986.063 | 3.739441 | 2 | 4.2 | 8.4
746 | 3991.423 | 3.739832 | 2 | 4.2 | 8.4
747 | 3996.784 | 3.740216 | 2 | 4.2 | 8.4
748 | 4002.154 | 3.740601 | 2 | 4.2 | 8.4
749 | 4007.514 | 3.740987 | 2 | 4.2 | 8.4
750 | 4012.864 | 3.741385 | 2 | 4.2 | 8.4
751 | 4018.215 | 3.741762 | 2 | 4.2 | 8.4
752 | 4023.584 | 3.742169 | 2 | 4.2 | 8.4
753 | 4028.934 | 3.74255 | 2 | 4.2 | 8.4
754 | 4034.295 | 3.742939 | 2 | 4.2 | 8.4
755 | 4039.655 | 3.74333 | 2 | 4.2 | 8.4
756 | 4045.015 | 3.743716 | 2 | 4.2 | 8.4
757 | 4050.376 | 3.744108 | 2 | 4.2 | 8.4
758 | 4055.806 | 3.744496 | 2 | 4.2 | 8.4
759 | 4061.225 | 3.744895 | 2 | 4.2 | 8.4
760 | 4066.616 | 3.745281 | 2 | 4.2 | 8.4
761 | 4072.015 | 3.745675 | 2 | 4.2 | 8.4
762 | 4077.455 | 3.74607 | 2 | 4.2 | 8.4
763 | 4082.935 | 3.746471 | 2 | 4.2 | 8.4
764 | 4088.376 | 3.746866 | 2 | 4.2 | 8.4
765 | 4093.846 | 3.747256 | 2 | 4.2 | 8.4
766 | 4099.247 | 3.747654 | 2 | 4.2 | 8.4
767 | 4104.687 | 3.748042 | 2 | 4.2 | 8.4
768 | 4110.146 | 3.74844 | 2 | 4.2 | 8.4
769 | 4115.557 | 3.748834 | 2 | 4.2 | 8.4
770 | 4120.987 | 3.749231 | 2 | 4.2 | 8.4
771 | 4126.458 | 3.749634 | 2 | 4.2 | 8.4
772 | 4131.818 | 3.750019 | 2 | 4.2 | 8.4
773 | 4137.228 | 3.750411 | 2 | 4.2 | 8.4
774 | 4142.628 | 3.750799 | 2 | 4.2 | 8.4
775 | 4148.069 | 3.751203 | 2 | 4.2 | 8.4
776 | 4153.429 | 3.751596 | 2 | 4.2 | 8.4
777 | 4158.849 | 3.751992 | 2 | 4.2 | 8.4
778 | 4164.279 | 3.752383 | 2 | 4.2 | 8.4
779 | 4169.71 | 3.75278 | 2 | 4.2 | 8.4
780 | 4175.109 | 3.753175 | 2 | 4.2 | 8.4
781 | 4180.55 | 3.753576 | 2 | 4.2 | 8.4
782 | 4185.95 | 3.75397 | 2 | 4.2 | 8.4
783 | 4191.36 | 3.754357 | 2 | 4.2 | 8.4
784 | 4196.791 | 3.755105 | 2 | 4.2 | 8.4
785 | 4202.241 | 3.755298 | 2 | 4.2 | 8.4
786 | 4207.68 | 3.755782 | 2 | 4.2 | 8.4
787 | 4213.141 | 3.75622 | 2 | 4.2 | 8.4
788 | 4218.55 | 3.756601 | 2 | 4.2 | 8.4
789 | 4223.991 | 3.757017 | 2 | 4.2 | 8.4
790 | 4229.402 | 3.757452 | 2 | 4.2 | 8.4
791 | 4234.852 | 3.757889 | 2 | 4.2 | 8.4
792 | 4240.292 | 3.758312 | 2 | 4.2 | 8.4
793 | 4245.781 | 3.758727 | 2 | 4.2 | 8.4
794 | 4251.222 | 3.759148 | 2 | 4.2 | 8.4
795 | 4256.663 | 3.759562 | 2 | 4.2 | 8.4
796 | 4262.113 | 3.759979 | 2 | 4.2 | 8.4
797 | 4267.553 | 3.760395 | 2 | 4.2 | 8.4
798 | 4272.953 | 3.760799 | 2 | 4.2 | 8.4
799 | 4278.373 | 3.761212 | 2 | 4.2 | 8.4
800 | 4283.823 | 3.761622 | 2 | 4.2 | 8.4
801 | 4289.253 | 3.76203 | 2 | 4.2 | 8.4
802 | 4294.673 | 3.762444 | 2 | 4.2 | 8.4
803 | 4300.134 | 3.762852 | 2 | 4.2 | 8.4
804 | 4305.544 | 3.76326 | 2 | 4.2 | 8.4
805 | 4310.954 | 3.763669 | 2 | 4.2 | 8.4
806 | 4316.405 | 3.764083 | 2 | 4.2 | 8.4
807 | 4321.845 | 3.764496 | 2 | 4.2 | 8.4
808 | 4327.265 | 3.764905 | 2 | 4.2 | 8.4
809 | 4332.694 | 3.765314 | 2 | 4.2 | 8.4
810 | 4338.105 | 3.765727 | 2 | 4.2 | 8.4
811 | 4343.514 | 3.766129 | 2 | 4.2 | 8.4
812 | 4348.956 | 3.766543 | 2 | 4.2 | 8.4
813 | 4354.406 | 3.766959 | 2 | 4.2 | 8.4
814 | 4359.806 | 3.767354 | 2 | 4.2 | 8.4
815 | 4365.236 | 3.76777 | 2 | 4.2 | 8.4
816 | 4370.656 | 3.768179 | 2 | 4.2 | 8.4
817 | 4376.076 | 3.768586 | 2 | 4.2 | 8.4
818 | 4381.536 | 3.768993 | 2 | 4.2 | 8.4
819 | 4386.967 | 3.769408 | 2 | 4.2 | 8.4
820 | 4392.417 | 3.769821 | 2 | 4.2 | 8.4
821 | 4397.887 | 3.770236 | 2 | 4.2 | 8.4
822 | 4403.307 | 3.770641 | 2 | 4.2 | 8.4
823 | 4408.737 | 3.771045 | 2 | 4.2 | 8.4
824 | 4414.217 | 3.77146 | 2 | 4.2 | 8.4
825 | 4419.648 | 3.771866 | 2 | 4.2 | 8.4
826 | 4425.098 | 3.772268 | 2 | 4.2 | 8.4
827 | 4430.507 | 3.77267 | 2 | 4.2 | 8.4
828 | 4435.969 | 3.773088 | 2 | 4.2 | 8.4
829 | 4441.389 | 3.773496 | 2 | 4.2 | 8.4
830 | 4446.849 | 3.773904 | 2 | 4.2 | 8.4
831 | 4452.289 | 3.774308 | 2 | 4.2 | 8.4
832 | 4457.749 | 3.774722 | 2 | 4.2 | 8.4
833 | 4463.199 | 3.775132 | 2 | 4.2 | 8.4
834 | 4468.64 | 3.775541 | 2 | 4.2 | 8.4
835 | 4474.07 | 3.775944 | 2 | 4.2 | 8.4
836 | 4479.52 | 3.776354 | 2 | 4.2 | 8.4
837 | 4484.96 | 3.776748 | 2 | 4.2 | 8.4
838 | 4490.381 | 3.777155 | 2 | 4.2 | 8.4
839 | 4495.851 | 3.777565 | 2 | 4.2 | 8.4
840 | 4501.281 | 3.777971 | 2 | 4.2 | 8.4
841 | 4506.721 | 3.778391 | 2 | 4.2 | 8.4
842 | 4512.161 | 3.778684 | 2 | 4.2 | 8.4
843 | 4517.601 | 3.779074 | 2 | 4.2 | 8.4
844 | 4523.042 | 3.779471 | 2 | 4.2 | 8.4
845 | 4528.502 | 3.779868 | 2 | 4.2 | 8.4
846 | 4533.932 | 3.780269 | 2 | 4.2 | 8.4
847 | 4539.373 | 3.780667 | 2 | 4.2 | 8.4
848 | 4544.832 | 3.781069 | 2 | 4.2 | 8.4
849 | 4550.273 | 3.781468 | 2 | 4.2 | 8.4
850 | 4555.713 | 3.781861 | 2 | 4.2 | 8.4
851 | 4561.153 | 3.782269 | 2 | 4.2 | 8.4
852 | 4566.603 | 3.782673 | 2 | 4.2 | 8.4
853 | 4572.044 | 3.783074 | 2 | 4.2 | 8.4
854 | 4577.534 | 3.783477 | 2 | 4.2 | 8.4
855 | 4583.004 | 3.783876 | 2 | 4.2 | 8.4
856 | 4588.434 | 3.78427 | 2 | 4.2 | 8.4
857 | 4593.874 | 3.784672 | 2 | 4.2 | 8.4
858 | 4599.304 | 3.785064 | 2 | 4.2 | 8.4
859 | 4604.725 | 3.785461 | 2 | 4.2 | 8.4
860 | 4610.185 | 3.785869 | 2 | 4.2 | 8.4
861 | 4615.605 | 3.786263 | 2 | 4.2 | 8.4
862 | 4621.025 | 3.786659 | 2 | 4.2 | 8.4
863 | 4626.466 | 3.78706 | 2 | 4.2 | 8.4
864 | 4631.916 | 3.787462 | 2 | 4.2 | 8.4
865 | 4637.316 | 3.787864 | 2 | 4.2 | 8.4
866 | 4642.776 | 3.78825 | 2 | 4.2 | 8.4
867 | 4648.206 | 3.788651 | 2 | 4.2 | 8.4
868 | 4653.627 | 3.789047 | 2 | 4.2 | 8.4
869 | 4659.097 | 3.789439 | 2 | 4.2 | 8.4
870 | 4664.537 | 3.789837 | 2 | 4.2 | 8.4
871 | 4670.007 | 3.790224 | 2 | 4.2 | 8.4
872 | 4675.427 | 3.790622 | 2 | 4.2 | 8.4
873 | 4680.857 | 3.791009 | 2 | 4.2 | 8.4
874 | 4686.307 | 3.791404 | 2 | 4.2 | 8.4
875 | 4691.768 | 3.7918 | 2 | 4.2 | 8.4
876 | 4697.178 | 3.792188 | 2 | 4.2 | 8.4
877 | 4702.608 | 3.792573 | 2 | 4.2 | 8.4
878 | 4708.039 | 3.792968 | 2 | 4.2 | 8.4
879 | 4713.478 | 3.793353 | 2 | 4.2 | 8.4
880 | 4718.988 | 3.793757 | 2 | 4.2 | 8.4
881 | 4724.399 | 3.794147 | 2 | 4.2 | 8.4
882 | 4729.839 | 3.794538 | 2 | 4.2 | 8.4
883 | 4735.269 | 3.794928 | 2 | 4.2 | 8.4
884 | 4740.76 | 3.795326 | 2 | 4.2 | 8.4
885 | 4746.22 | 3.795724 | 2 | 4.2 | 8.4
886 | 4751.62 | 3.796108 | 2 | 4.2 | 8.4
887 | 4757.05 | 3.796489 | 2 | 4.2 | 8.4
888 | 4762.531 | 3.796884 | 2 | 4.2 | 8.4
889 | 4767.981 | 3.797271 | 2 | 4.2 | 8.4
890 | 4773.411 | 3.797658 | 2 | 4.2 | 8.4
891 | 4778.871 | 3.798042 | 2 | 4.2 | 8.4
892 | 4784.301 | 3.798431 | 2 | 4.2 | 8.4
893 | 4789.721 | 3.798813 | 2 | 4.2 | 8.4
894 | 4795.181 | 3.799208 | 2 | 4.2 | 8.4
895 | 4800.641 | 3.799582 | 2 | 4.2 | 8.4
896 | 4806.112 | 3.799971 | 2 | 4.2 | 8.4
897 | 4811.631 | 3.800359 | 2 | 4.2 | 8.4
898 | 4817.072 | 3.800738 | 2 | 4.2 | 8.4
899 | 4822.502 | 3.80112 | 2 | 4.2 | 8.4
900 | 4827.953 | 3.80151 | 2 | 4.2 | 8.4
901 | 4833.393 | 3.801889 | 2 | 4.2 | 8.4
902 | 4838.833 | 3.802269 | 2 | 4.2 | 8.4
903 | 4844.263 | 3.802648 | 2 | 4.2 | 8.4
904 | 4849.754 | 3.803035 | 2 | 4.2 | 8.4
905 | 4855.184 | 3.803411 | 2 | 4.2 | 8.4
906 | 4860.624 | 3.803792 | 2 | 4.2 | 8.4
907 | 4866.114 | 3.804174 | 2 | 4.2 | 8.4
908 | 4871.625 | 3.804554 | 2 | 4.2 | 8.4
909 | 4877.065 | 3.804934 | 2 | 4.2 | 8.4
910 | 4882.495 | 3.805309 | 2 | 4.2 | 8.4
911 | 4887.975 | 3.805696 | 2 | 4.2 | 8.4
912 | 4893.425 | 3.806073 | 2 | 4.2 | 8.4
913 | 4898.895 | 3.806455 | 2 | 4.2 | 8.4
914 | 4904.305 | 3.806827 | 2 | 4.2 | 8.4
915 | 4909.756 | 3.807201 | 2 | 4.2 | 8.4
916 | 4915.236 | 3.807572 | 2 | 4.2 | 8.4
917 | 4920.686 | 3.807953 | 2 | 4.2 | 8.4
918 | 4926.156 | 3.808329 | 2 | 4.2 | 8.4
919 | 4931.597 | 3.808707 | 2 | 4.2 | 8.4
920 | 4937.027 | 3.809079 | 2 | 4.2 | 8.4
921 | 4942.477 | 3.809454 | 2 | 4.2 | 8.4
922 | 4947.937 | 3.80983 | 2 | 4.2 | 8.4
923 | 4953.407 | 3.810204 | 2 | 4.2 | 8.4
924 | 4958.867 | 3.810575 | 2 | 4.2 | 8.4
925 | 4964.308 | 3.810944 | 2 | 4.2 | 8.4
926 | 4969.758 | 3.811315 | 2 | 4.2 | 8.4
927 | 4975.187 | 3.810439 | 2 | 4.2 | 8.4